## BEHP-250_280
Part Number | BEHP-250/280
波長 | BEHP-250/280
Wavelength (nm) | BEHP-250/280
200 | 6.228908
201 | 6.151075
202 | 6.065926
203 | 5.973843
204 | 5.875219
205 | 5.770457
206 | 5.659968
207 | 5.54494
208 | 5.426186
209 | 5.302966
210 | 5.175687
211 | 5.04459
212 | 4.91031
213 | 4.773245
214 | 4.634179
215 | 4.496197
216 | 4.357102
217 | 4.216619
218 | 4.069112
219 | 3.920612
220 | 3.771908
221 | 3.62344
222 | 3.475477
223 | 3.32834
224 | 3.182291
225 | 3.037611
226 | 2.894567
227 | 2.753764
228 | 2.615921
229 | 2.480341
230 | 2.347238
231 | 2.21749
232 | 2.09079
233 | 1.967074
234 | 1.846498
235 | 1.729205
236 | 1.615385
237 | 1.505158
238 | 1.398613
239 | 1.296028
240 | 1.197227
241 | 1.102786
242 | 1.01222
243 | 0.925558
244 | 0.842842
245 | 0.764135
246 | 0.68953
247 | 0.618921
248 | 0.552313
249 | 0.489873
250 | 0.431444
251 | 0.377049
252 | 0.326614
253 | 0.280057
254 | 0.23731
255 | 0.198333
256 | 0.163081
257 | 0.131503
258 | 0.103552
259 | 0.0792
260 | 0.058333
261 | 0.040897
262 | 0.026791
263 | 0.015942
264 | 0.008275
265 | 0.003721
266 | 0.002209
267 | 0.003638
268 | 0.007923
269 | 0.014984
270 | 0.024737
271 | 0.037031
272 | 0.051831
273 | 0.069054
274 | 0.088616
275 | 0.110433
276 | 0.134437
277 | 0.16054
278 | 0.18865
279 | 0.218683
280 | 0.250564
281 | 0.28409
282 | 0.31931
283 | 0.356134
284 | 0.394484
285 | 0.434272
286 | 0.475436
287 | 0.517903
288 | 0.561602
289 | 0.60646
290 | 0.652471
291 | 0.699351
292 | 0.747187
293 | 0.795913
294 | 0.845463
295 | 0.895782
296 | 0.946812
297 | 0.998522
298 | 1.050906
299 | 1.103841
300 | 1.157273
301 | 1.210932
302 | 1.264975
303 | 1.31958
304 | 1.374535
305 | 1.429758
306 | 1.485204
307 | 1.540831
308 | 1.596598
309 | 1.652465
310 | 1.708395
311 | 1.764128
312 | 1.819848
313 | 1.875519
314 | 1.93111
315 | 1.98659
316 | 2.041928
317 | 2.097096
318 | 2.152066
319 | 2.20682
320 | 2.261335
321 | 2.31536
322 | 2.369088
323 | 2.422497
324 | 2.475566
325 | 2.528277
326 | 2.58061
327 | 2.632547
328 | 2.684096
329 | 2.735223
330 | 2.785911
331 | 2.836244
332 | 2.886225
333 | 2.935735
334 | 2.984763
335 | 3.033373
336 | 3.081504
337 | 3.129151
338 | 3.176279
339 | 3.222881
340 | 3.268948
341 | 3.31437
342 | 3.359292
343 | 3.40366
344 | 3.44747
345 | 3.490731
346 | 3.533458
347 | 3.575694
348 | 3.617488
349 | 3.65871
350 | 3.699355
351 | 3.739246
352 | 3.778556
353 | 3.817284
354 | 3.855451
355 | 3.893068
356 | 3.930104
357 | 3.966558
358 | 4.002431
359 | 4.037723
360 | 4.072435
361 | 4.106424
362 | 4.14
363 | 4.17304
364 | 4.20554
365 | 4.237472
366 | 4.269156
367 | 4.300282
368 | 4.330846
369 | 4.360851
370 | 4.3903
371 | 4.419075
372 | 4.447338
373 | 4.475085
374 | 4.502291
375 | 4.52896
376 | 4.555096
377 | 4.580702
378 | 4.605782
379 | 4.630341
380 | 4.654382
381 | 4.677838
382 | 4.700812
383 | 4.723285
384 | 4.74526
385 | 4.766742
386 | 4.787736
387 | 4.808246
388 | 4.828277
389 | 4.847834
390 | 4.866973
391 | 4.885577
392 | 4.903723
393 | 4.921418
394 | 4.938666
395 | 4.955471
396 | 4.971839
397 | 4.987775
398 | 5.003283
399 | 5.018427
400 | 5.033168
401 | 5.047388
402 | 5.061203
403 | 5.07462
404 | 5.087642
405 | 5.100394
406 | 5.112985
407 | 5.125193
408 | 5.137082
409 | 5.148606
410 | 5.159761
411 | 5.170553
412 | 5.180985
413 | 5.191063
414 | 5.200791
415 | 5.210174
416 | 5.219217
417 | 5.22799
418 | 5.236436
419 | 5.244556
420 | 5.252356
421 | 5.259736
422 | 5.266806
423 | 5.273572
424 | 5.280037
425 | 5.286209
426 | 5.292154
427 | 5.297813
428 | 5.30319
429 | 5.308289
430 | 5.313115
431 | 5.317672
432 | 5.321964
433 | 5.325995
434 | 5.32977
435 | 5.333332
436 | 5.3367
437 | 5.339947
438 | 5.342949
439 | 5.345712
440 | 5.348238
441 | 5.35046
442 | 5.352456
443 | 5.354228
444 | 5.35579
445 | 5.357197
446 | 5.358392
447 | 5.35938
448 | 5.360162
449 | 5.360745
450 | 5.361129
451 | 5.36132
452 | 5.361321
453 | 5.361134
454 | 5.36081
455 | 5.360328
456 | 5.359669
457 | 5.358836
458 | 5.357833
459 | 5.356663
460 | 5.355328
461 | 5.353793
462 | 5.352101
463 | 5.35027
464 | 5.348342
465 | 5.346266
466 | 5.344045
467 | 5.341682
468 | 5.33919
469 | 5.336598
470 | 5.33387
471 | 5.331007
472 | 5.328014
473 | 5.324943
474 | 5.321761
475 | 5.318456
476 | 5.315031
477 | 5.311487
478 | 5.307828
479 | 5.304055
480 | 5.300171
481 | 5.296157
482 | 5.292058
483 | 5.2879
484 | 5.283642
485 | 5.279286
486 | 5.274834
487 | 5.270298
488 | 5.26567
489 | 5.260951
490 | 5.256142
491 | 5.251246
492 | 5.246318
493 | 5.241315
494 | 5.236232
495 | 5.231068
496 | 5.225828
497 | 5.220511
498 | 5.21512
499 | 5.209657
500 | 5.204124
501 | 5.198536
502 | 5.192919
503 | 5.187238
504 | 5.181495
505 | 5.17569
506 | 5.169827
507 | 5.163905
508 | 5.157928
509 | 5.151892
510 | 5.145798
511 | 5.139705
512 | 5.133564
513 | 5.127372
514 | 5.121131
515 | 5.114842
516 | 5.108506
517 | 5.102126
518 | 5.095702
519 | 5.089236
520 | 5.082756
521 | 5.076264
522 | 5.069735
523 | 5.063169
524 | 5.056567
525 | 5.049931
526 | 5.043262
527 | 5.036561
528 | 5.029829
529 | 5.02307
530 | 5.016332
531 | 5.009568
532 | 5.002776
533 | 4.99596
534 | 4.989118
535 | 4.982254
536 | 4.975366
537 | 4.968458
538 | 4.961528
539 | 4.954609
540 | 4.947692
541 | 4.940764
542 | 4.933819
543 | 4.926859
544 | 4.919884
545 | 4.912896
546 | 4.905894
547 | 4.898846
548 | 4.891787
549 | 4.884758
550 | 4.877718
551 | 4.870667
552 | 4.863606
553 | 4.856537
554 | 4.849459
555 | 4.842373
556 | 4.83528
557 | 4.828181
558 | 4.821106
559 | 4.814041
560 | 4.806971
561 | 4.799906
562 | 4.792838
563 | 4.785768
564 | 4.778696
565 | 4.771624
566 | 4.764551
567 | 4.757493
568 | 4.750494
569 | 4.743495
570 | 4.736498
571 | 4.729504
572 | 4.722512
573 | 4.715523
574 | 4.708538
575 | 4.701557
576 | 4.69458
577 | 4.687608
578 | 4.680628
579 | 4.673654
580 | 4.666668
581 | 4.659694
582 | 4.652728
583 | 4.645769
584 | 4.638817
585 | 4.631873
586 | 4.624937
587 | 4.61801
588 | 4.611092
589 | 4.604183
590 | 4.597259
591 | 4.590378
592 | 4.583561
593 | 4.576754
594 | 4.569957
595 | 4.563171
596 | 4.556396
597 | 4.549633
598 | 4.54288
599 | 4.53614
600 | 4.529412
601 | 4.522709
602 | 4.51602
603 | 4.509343
604 | 4.50268
605 | 4.496031
606 | 4.489395
607 | 4.482774
608 | 4.476167
609 | 4.469574
610 | 4.462997
611 | 4.456434
612 | 4.449887
613 | 4.443355
614 | 4.436839
615 | 4.430396
616 | 4.424001
617 | 4.417621
618 | 4.411257
619 | 4.40491
620 | 4.39858
621 | 4.392281
622 | 4.386
623 | 4.379736
624 | 4.373489
625 | 4.36726
626 | 4.361048
627 | 4.354854
628 | 4.348678
629 | 4.34252
630 | 4.33638
631 | 4.330258
632 | 4.324155
633 | 4.31807
634 | 4.312004
635 | 4.305957
636 | 4.299928
637 | 4.293918
638 | 4.287927
639 | 4.282025
640 | 4.276153
641 | 4.270307
642 | 4.26448
643 | 4.258673
644 | 4.252878
645 | 4.247068
646 | 4.241277
647 | 4.235505
648 | 4.229753
649 | 4.22402
650 | 4.218306
651 | 4.212612
652 | 4.206938
653 | 4.201283
654 | 4.195647
655 | 4.190032
656 | 4.184436
657 | 4.178841
658 | 4.173259
659 | 4.167697
660 | 4.162155
661 | 4.156648
662 | 4.151168
663 | 4.145774
664 | 4.140399
665 | 4.135045
666 | 4.12971
667 | 4.124395
668 | 4.119098
669 | 4.11381
670 | 4.108542
671 | 4.103294
672 | 4.098065
673 | 4.092857
674 | 4.087668
675 | 4.0825
676 | 4.077351
677 | 4.072222
678 | 4.067113
679 | 4.062023
680 | 4.056954
681 | 4.051911
682 | 4.046887
683 | 4.041883
684 | 4.036899
685 | 4.031935
686 | 4.02701
687 | 4.02215
688 | 4.01731
689 | 4.012489
690 | 4.007688
691 | 4.002906
692 | 3.998144
693 | 3.993402
694 | 3.988679
695 | 3.983976
696 | 3.979292
697 | 3.974628
698 | 3.969983
699 | 3.965357
700 | 3.960751
701 | 3.956176
702 | 3.951621
703 | 3.947085
704 | 3.942569
705 | 3.938071
706 | 3.933593
707 | 3.9291
708 | 3.92459
709 | 3.920098
710 | 3.915655
711 | 3.911259
712 | 3.906881
713 | 3.902521
714 | 3.898181
715 | 3.893858
716 | 3.889555
717 | 3.88527
718 | 3.881003
719 | 3.876755
720 | 3.872526
721 | 3.868321
722 | 3.864134
723 | 3.859966
724 | 3.855816
725 | 3.851684
726 | 3.84757
727 | 3.843474
728 | 3.839397
729 | 3.835337
730 | 3.831296
731 | 3.827272
732 | 3.823266
733 | 3.819278
734 | 3.815345
735 | 3.811442
736 | 3.807557
737 | 3.803689
738 | 3.799839
739 | 3.796006
740 | 3.79219
741 | 3.788405
742 | 3.784637
743 | 3.780886
744 | 3.777153
745 | 3.773436
746 | 3.769736
747 | 3.766054
748 | 3.762388
749 | 3.75874
750 | 3.755108
This data is a reference value.
Please note that there is no guarantee the characteristics of the actual product.
このデータは参考値です。
実際の製品の特性を保証するものではありません。

## BEHP-340_380
Part Number | BEHP-340/380
波長 | BEHP-340/380
Wavelength (nm) | BEHP-340/380
300 | 2.538346
301 | 2.449019
302 | 2.360755
303 | 2.273913
304 | 2.188218
305 | 2.103669
306 | 2.02033
307 | 1.938258
308 | 1.857512
309 | 1.778143
310 | 1.700215
311 | 1.623894
312 | 1.549093
313 | 1.475851
314 | 1.404208
315 | 1.3342
316 | 1.265859
317 | 1.199217
318 | 1.134301
319 | 1.071168
320 | 1.009838
321 | 0.950352
322 | 0.892674
323 | 0.836818
324 | 0.782797
325 | 0.730622
326 | 0.680302
327 | 0.631841
328 | 0.58528
329 | 0.540587
330 | 0.497756
331 | 0.456888
332 | 0.417883
333 | 0.380716
334 | 0.345381
335 | 0.311877
336 | 0.280193
337 | 0.250324
338 | 0.222241
339 | 0.19593
340 | 0.171376
341 | 0.148598
342 | 0.127542
343 | 0.108189
344 | 0.090518
345 | 0.074514
346 | 0.060155
347 | 0.047415
348 | 0.03627
349 | 0.026697
350 | 0.018671
351 | 0.012184
352 | 0.007192
353 | 0.003671
354 | 0.001592
355 | 0.000927
356 | 0.001651
357 | 0.003738
358 | 0.007159
359 | 0.011889
360 | 0.0179
361 | 0.025159
362 | 0.033639
363 | 0.043309
364 | 0.054138
365 | 0.066104
366 | 0.079178
367 | 0.093334
368 | 0.108542
369 | 0.124775
370 | 0.142005
371 | 0.160186
372 | 0.179299
373 | 0.199317
374 | 0.220218
375 | 0.241975
376 | 0.264571
377 | 0.287971
378 | 0.312149
379 | 0.337079
380 | 0.362734
381 | 0.389048
382 | 0.41603
383 | 0.443658
384 | 0.471908
385 | 0.500758
386 | 0.530201
387 | 0.560196
388 | 0.590721
389 | 0.621751
390 | 0.653256
391 | 0.685181
392 | 0.717542
393 | 0.750318
394 | 0.783489
395 | 0.817042
396 | 0.850973
397 | 0.885241
398 | 0.919824
399 | 0.954699
400 | 0.98985
401 | 1.025195
402 | 1.06078
403 | 1.096587
404 | 1.132598
405 | 1.168809
406 | 1.205216
407 | 1.241781
408 | 1.278484
409 | 1.315312
410 | 1.352253
411 | 1.389291
412 | 1.426411
413 | 1.463621
414 | 1.500903
415 | 1.538228
416 | 1.575585
417 | 1.612959
418 | 1.650341
419 | 1.687717
420 | 1.725077
421 | 1.762335
422 | 1.799562
423 | 1.83674
424 | 1.873857
425 | 1.910903
426 | 1.947873
427 | 1.984754
428 | 2.021537
429 | 2.058253
430 | 2.094856
431 | 2.131338
432 | 2.16769
433 | 2.203904
434 | 2.239973
435 | 2.275894
436 | 2.311666
437 | 2.34731
438 | 2.382783
439 | 2.418079
440 | 2.453192
441 | 2.488011
442 | 2.522634
443 | 2.557056
444 | 2.591282
445 | 2.625344
446 | 2.659193
447 | 2.692823
448 | 2.726232
449 | 2.759414
450 | 2.792366
451 | 2.825084
452 | 2.857573
453 | 2.889858
454 | 2.921909
455 | 2.95372
456 | 2.985283
457 | 3.016594
458 | 3.047652
459 | 3.078453
460 | 3.109003
461 | 3.139241
462 | 3.169215
463 | 3.198929
464 | 3.228391
465 | 3.257587
466 | 3.286514
467 | 3.315171
468 | 3.343564
469 | 3.371714
470 | 3.399592
471 | 3.427195
472 | 3.454524
473 | 3.481594
474 | 3.508396
475 | 3.534952
476 | 3.561232
477 | 3.587235
478 | 3.612962
479 | 3.638411
480 | 3.663582
481 | 3.688428
482 | 3.713005
483 | 3.737323
484 | 3.761365
485 | 3.785131
486 | 3.808622
487 | 3.831889
488 | 3.854889
489 | 3.877616
490 | 3.900069
491 | 3.922249
492 | 3.94418
493 | 3.965845
494 | 3.987239
495 | 4.008364
496 | 4.029221
497 | 4.04981
498 | 4.070133
499 | 4.09019
500 | 4.109983
501 | 4.129454
502 | 4.148681
503 | 4.167648
504 | 4.186356
505 | 4.204806
506 | 4.222999
507 | 4.240938
508 | 4.258622
509 | 4.276076
510 | 4.293308
511 | 4.31032
512 | 4.327085
513 | 4.343604
514 | 4.359878
515 | 4.375912
516 | 4.391721
517 | 4.407289
518 | 4.422618
519 | 4.43771
520 | 4.452581
521 | 4.46719
522 | 4.481586
523 | 4.495754
524 | 4.509692
525 | 4.523403
526 | 4.536888
527 | 4.550149
528 | 4.563201
529 | 4.57604
530 | 4.588692
531 | 4.601127
532 | 4.613346
533 | 4.625352
534 | 4.637153
535 | 4.648756
536 | 4.660149
537 | 4.671336
538 | 4.682317
539 | 4.693114
540 | 4.703725
541 | 4.714098
542 | 4.724277
543 | 4.734262
544 | 4.744055
545 | 4.753658
546 | 4.763074
547 | 4.772308
548 | 4.781359
549 | 4.790253
550 | 4.798963
551 | 4.807491
552 | 4.815849
553 | 4.82403
554 | 4.832034
555 | 4.839862
556 | 4.847516
557 | 4.855003
558 | 4.862344
559 | 4.869528
560 | 4.876543
561 | 4.883365
562 | 4.890026
563 | 4.896529
564 | 4.902871
565 | 4.909054
566 | 4.91508
567 | 4.920964
568 | 4.926742
569 | 4.932367
570 | 4.937842
571 | 4.943168
572 | 4.948347
573 | 4.953382
574 | 4.958272
575 | 4.96302
576 | 4.967626
577 | 4.972093
578 | 4.976425
579 | 4.98062
580 | 4.9847
581 | 4.988629
582 | 4.992426
583 | 4.996091
584 | 4.999627
585 | 5.003035
586 | 5.006316
587 | 5.009472
588 | 5.012504
589 | 5.015414
590 | 5.018207
591 | 5.020916
592 | 5.023555
593 | 5.026077
594 | 5.028484
595 | 5.030778
596 | 5.032958
597 | 5.035035
598 | 5.037001
599 | 5.038859
600 | 5.04061
601 | 5.042237
602 | 5.043759
603 | 5.045178
604 | 5.046502
605 | 5.047726
606 | 5.048849
607 | 5.049874
608 | 5.050802
609 | 5.051633
610 | 5.052371
611 | 5.053019
612 | 5.053574
613 | 5.054038
614 | 5.054411
615 | 5.054749
616 | 5.055028
617 | 5.055222
618 | 5.055333
619 | 5.055359
620 | 5.055302
621 | 5.055149
622 | 5.054914
623 | 5.0546
624 | 5.054209
625 | 5.053741
626 | 5.053197
627 | 5.052576
628 | 5.051881
629 | 5.051112
630 | 5.05027
631 | 5.049358
632 | 5.048375
633 | 5.047323
634 | 5.046201
635 | 5.045012
636 | 5.043755
637 | 5.042432
638 | 5.041045
639 | 5.039663
640 | 5.038228
641 | 5.036727
642 | 5.035165
643 | 5.033542
644 | 5.031859
645 | 5.03012
646 | 5.028323
647 | 5.026469
648 | 5.024558
649 | 5.022592
650 | 5.020571
651 | 5.018495
652 | 5.016367
653 | 5.014186
654 | 5.011954
655 | 5.00967
656 | 5.007337
657 | 5.004956
658 | 5.002528
659 | 5.000051
660 | 4.997526
661 | 4.99495
662 | 4.992334
663 | 4.989743
664 | 4.987108
665 | 4.98443
666 | 4.981709
667 | 4.978946
668 | 4.976142
669 | 4.973298
670 | 4.970413
671 | 4.967489
672 | 4.964525
673 | 4.961524
674 | 4.958485
675 | 4.955409
676 | 4.952296
677 | 4.949148
678 | 4.945965
679 | 4.942747
680 | 4.939495
681 | 4.936209
682 | 4.93289
683 | 4.929539
684 | 4.926157
685 | 4.922743
686 | 4.919321
687 | 4.915919
688 | 4.912487
689 | 4.909027
690 | 4.905539
691 | 4.902024
692 | 4.898481
693 | 4.894911
694 | 4.891316
695 | 4.887694
696 | 4.884048
697 | 4.880377
698 | 4.876682
699 | 4.872963
700 | 4.869221
701 | 4.865456
702 | 4.861669
703 | 4.857861
704 | 4.854031
705 | 4.850181
706 | 4.84631
707 | 4.842417
708 | 4.838503
709 | 4.834569
710 | 4.830651
711 | 4.826747
712 | 4.822824
713 | 4.818884
714 | 4.814927
715 | 4.810954
716 | 4.806962
717 | 4.802953
718 | 4.798929
719 | 4.794889
720 | 4.790834
721 | 4.786765
722 | 4.782682
723 | 4.778585
724 | 4.774475
725 | 4.770351
726 | 4.766212
727 | 4.762061
728 | 4.757897
729 | 4.753722
730 | 4.749535
731 | 4.745337
732 | 4.741128
733 | 4.736908
734 | 4.732722
735 | 4.72854
736 | 4.724347
737 | 4.720146
738 | 4.715935
739 | 4.711715
740 | 4.707487
741 | 4.703253
742 | 4.699012
743 | 4.694763
744 | 4.690504
745 | 4.686238
746 | 4.681965
747 | 4.677685
748 | 4.673399
749 | 4.669107
750 | 4.664809
This data is a reference value.
Please note that there is no guarantee the characteristics of the actual product.
このデータは参考値です。
実際の製品の特性を保証するものではありません。

## BEHP-500_570
Part Number | BEHP-500/570
波長 | BEHP-500/570
Wavelength (nm) | BEHP-500/570
450 | 1.442707
451 | 1.407987
452 | 1.373693
453 | 1.33983
454 | 1.3064
455 | 1.273407
456 | 1.240854
457 | 1.208745
458 | 1.177081
459 | 1.145867
460 | 1.114992
461 | 1.084596
462 | 1.054668
463 | 1.025209
464 | 0.996222
465 | 0.967707
466 | 0.939666
467 | 0.9121
468 | 0.885007
469 | 0.858375
470 | 0.832224
471 | 0.806552
472 | 0.78136
473 | 0.756649
474 | 0.732417
475 | 0.708665
476 | 0.685392
477 | 0.662598
478 | 0.640289
479 | 0.618454
480 | 0.597094
481 | 0.576247
482 | 0.55587
483 | 0.535964
484 | 0.516525
485 | 0.497553
486 | 0.479047
487 | 0.461006
488 | 0.443428
489 | 0.426311
490 | 0.409653
491 | 0.393451
492 | 0.377705
493 | 0.362411
494 | 0.347566
495 | 0.33317
496 | 0.319218
497 | 0.305701
498 | 0.292621
499 | 0.279978
500 | 0.267768
501 | 0.256015
502 | 0.244689
503 | 0.233787
504 | 0.223305
505 | 0.213241
506 | 0.203591
507 | 0.194352
508 | 0.185522
509 | 0.177102
510 | 0.169091
511 | 0.16148
512 | 0.154264
513 | 0.14744
514 | 0.141005
515 | 0.134955
516 | 0.129286
517 | 0.123991
518 | 0.119057
519 | 0.114493
520 | 0.110296
521 | 0.106475
522 | 0.103013
523 | 0.099906
524 | 0.09715
525 | 0.094743
526 | 0.09268
527 | 0.090957
528 | 0.089571
529 | 0.088518
530 | 0.087794
531 | 0.087396
532 | 0.08732
533 | 0.087562
534 | 0.088119
535 | 0.088986
536 | 0.09016
537 | 0.091637
538 | 0.093413
539 | 0.095485
540 | 0.097714
541 | 0.100226
542 | 0.10302
543 | 0.106094
544 | 0.109444
545 | 0.113066
546 | 0.116957
547 | 0.121128
548 | 0.125561
549 | 0.130253
550 | 0.135199
551 | 0.140396
552 | 0.145841
553 | 0.151531
554 | 0.157461
555 | 0.163629
556 | 0.170031
557 | 0.176663
558 | 0.183523
559 | 0.190606
560 | 0.19791
561 | 0.205436
562 | 0.213176
563 | 0.221126
564 | 0.229324
565 | 0.237786
566 | 0.246448
567 | 0.255306
568 | 0.264357
569 | 0.273597
570 | 0.283024
571 | 0.292635
572 | 0.302425
573 | 0.312392
574 | 0.322533
575 | 0.332844
576 | 0.343323
577 | 0.353966
578 | 0.364772
579 | 0.375736
580 | 0.386857
581 | 0.398132
582 | 0.409555
583 | 0.421125
584 | 0.432838
585 | 0.44469
586 | 0.45668
587 | 0.468805
588 | 0.481061
589 | 0.493445
590 | 0.505957
591 | 0.518545
592 | 0.531208
593 | 0.543993
594 | 0.556895
595 | 0.569914
596 | 0.583045
597 | 0.596287
598 | 0.609638
599 | 0.623094
600 | 0.636653
601 | 0.650315
602 | 0.664075
603 | 0.677931
604 | 0.691882
605 | 0.705923
606 | 0.720055
607 | 0.734273
608 | 0.748576
609 | 0.762961
610 | 0.777427
611 | 0.791972
612 | 0.806593
613 | 0.821287
614 | 0.836054
615 | 0.850891
616 | 0.865796
617 | 0.880767
618 | 0.895802
619 | 0.910898
620 | 0.926056
621 | 0.941296
622 | 0.956589
623 | 0.971934
624 | 0.987329
625 | 1.002772
626 | 1.01826
627 | 1.033792
628 | 1.049367
629 | 1.064983
630 | 1.080637
631 | 1.096329
632 | 1.112056
633 | 1.127818
634 | 1.143611
635 | 1.159435
636 | 1.175288
637 | 1.191169
638 | 1.207076
639 | 1.223007
640 | 1.238961
641 | 1.254937
642 | 1.270933
643 | 1.286948
644 | 1.302977
645 | 1.319012
646 | 1.335061
647 | 1.351122
648 | 1.367194
649 | 1.383276
650 | 1.399367
651 | 1.415465
652 | 1.431569
653 | 1.447691
654 | 1.46384
655 | 1.479995
656 | 1.496155
657 | 1.512313
658 | 1.528471
659 | 1.544631
660 | 1.560791
661 | 1.576952
662 | 1.593112
663 | 1.609269
664 | 1.625422
665 | 1.64157
666 | 1.657713
667 | 1.673849
668 | 1.689977
669 | 1.706092
670 | 1.722197
671 | 1.738291
672 | 1.754374
673 | 1.770445
674 | 1.786502
675 | 1.802546
676 | 1.818574
677 | 1.834587
678 | 1.850583
679 | 1.866562
680 | 1.882522
681 | 1.898464
682 | 1.914387
683 | 1.930288
684 | 1.946169
685 | 1.962028
686 | 1.977864
687 | 1.993677
688 | 2.009466
689 | 2.025223
690 | 2.04089
691 | 2.056528
692 | 2.072137
693 | 2.087716
694 | 2.103264
695 | 2.118782
696 | 2.134267
697 | 2.149721
698 | 2.165141
699 | 2.180528
700 | 2.195882
701 | 2.211202
702 | 2.226487
703 | 2.241736
704 | 2.25695
705 | 2.272127
706 | 2.287267
707 | 2.30235
708 | 2.317373
709 | 2.332357
710 | 2.347301
711 | 2.362206
712 | 2.377071
713 | 2.391895
714 | 2.406678
715 | 2.42142
716 | 2.43612
717 | 2.450778
718 | 2.465393
719 | 2.479966
720 | 2.494496
721 | 2.508983
722 | 2.523426
723 | 2.537826
724 | 2.552181
725 | 2.566491
726 | 2.580757
727 | 2.594977
728 | 2.609152
729 | 2.623281
730 | 2.637457
731 | 2.651651
732 | 2.665802
733 | 2.679909
734 | 2.693973
735 | 2.707992
736 | 2.721967
737 | 2.735897
738 | 2.749783
739 | 2.763623
740 | 2.777418
741 | 2.79117
742 | 2.804877
743 | 2.818537
744 | 2.832152
745 | 2.845721
746 | 2.859243
747 | 2.872719
748 | 2.886149
749 | 2.899532
750 | 2.912868
This data is a reference value.
Please note that there is no guarantee the characteristics of the actual product.50
このデータは参考値です。
実際の製品の特性を保証するものではありません。

## BEHP-1030_1100
Part Number | BEHP-1030/1100
波長 | BEHP-1030/1100
Wavelength (nm) | BEHP-1030/1100
500 | 3.977713
501 | 3.952797
502 | 3.92844
503 | 3.904659
504 | 3.881471
505 | 3.85889
506 | 3.83693
507 | 3.815603
508 | 3.794922
509 | 3.774931
510 | 3.755658
511 | 3.737063
512 | 3.719155
513 | 3.701942
514 | 3.685431
515 | 3.669625
516 | 3.654532
517 | 3.640162
518 | 3.626527
519 | 3.61361
520 | 3.601414
521 | 3.589941
522 | 3.57919
523 | 3.56916
524 | 3.559851
525 | 3.551261
526 | 3.543388
527 | 3.53623
528 | 3.529783
529 | 3.524043
530 | 3.519006
531 | 3.514667
532 | 3.51102
533 | 3.508061
534 | 3.505781
535 | 3.504175
536 | 3.503235
537 | 3.502953
538 | 3.503321
539 | 3.504331
540 | 3.505948
541 | 3.508175
542 | 3.511005
543 | 3.51443
544 | 3.518439
545 | 3.523023
546 | 3.528172
547 | 3.533964
548 | 3.540306
549 | 3.54718
550 | 3.554577
551 | 3.562483
552 | 3.570889
553 | 3.579782
554 | 3.589151
555 | 3.598984
556 | 3.609269
557 | 3.619994
558 | 3.631147
559 | 3.642715
560 | 3.654687
561 | 3.667049
562 | 3.679791
563 | 3.692898
564 | 3.706387
565 | 3.720256
566 | 3.734454
567 | 3.748968
568 | 3.763784
569 | 3.778889
570 | 3.794271
571 | 3.809916
572 | 3.825812
573 | 3.841947
574 | 3.858307
575 | 3.874881
576 | 3.891654
577 | 3.908616
578 | 3.925767
579 | 3.943081
580 | 3.960563
581 | 3.978185
582 | 3.995934
583 | 4.013796
584 | 4.031761
585 | 4.049817
586 | 4.067952
587 | 4.086156
588 | 4.104416
589 | 4.122723
590 | 4.14108
591 | 4.159452
592 | 4.177829
593 | 4.196215
594 | 4.214601
595 | 4.232977
596 | 4.251333
597 | 4.269661
598 | 4.28795
599 | 4.306191
600 | 4.324376
601 | 4.342502
602 | 4.360554
603 | 4.378524
604 | 4.396404
605 | 4.414186
606 | 4.431861
607 | 4.449422
608 | 4.46686
609 | 4.48417
610 | 4.501343
611 | 4.518372
612 | 4.53525
613 | 4.551971
614 | 4.568528
615 | 4.584913
616 | 4.601122
617 | 4.617148
618 | 4.632984
619 | 4.648625
620 | 4.664066
621 | 4.679236
622 | 4.694187
623 | 4.708915
624 | 4.723414
625 | 4.737681
626 | 4.751709
627 | 4.765495
628 | 4.779034
629 | 4.792322
630 | 4.805354
631 | 4.818127
632 | 4.830638
633 | 4.842881
634 | 4.854855
635 | 4.866555
636 | 4.877978
637 | 4.889122
638 | 4.899983
639 | 4.910558
640 | 4.920846
641 | 4.930849
642 | 4.94056
643 | 4.949975
644 | 4.95909
645 | 4.967884
646 | 4.976376
647 | 4.984564
648 | 4.992446
649 | 5.00002
650 | 5.007287
651 | 5.014244
652 | 5.020889
653 | 5.027316
654 | 5.033574
655 | 5.039527
656 | 5.045173
657 | 5.050498
658 | 5.055509
659 | 5.060211
660 | 5.064604
661 | 5.068705
662 | 5.072495
663 | 5.075977
664 | 5.079148
665 | 5.08201
666 | 5.084562
667 | 5.086805
668 | 5.088736
669 | 5.09035
670 | 5.091655
671 | 5.092652
672 | 5.093342
673 | 5.093725
674 | 5.093803
675 | 5.093575
676 | 5.093043
677 | 5.092207
678 | 5.091069
679 | 5.08963
680 | 5.087891
681 | 5.085861
682 | 5.083532
683 | 5.080908
684 | 5.077988
685 | 5.074776
686 | 5.071271
687 | 5.067476
688 | 5.063392
689 | 5.058998
690 | 5.054114
691 | 5.048942
692 | 5.043486
693 | 5.037746
694 | 5.031725
695 | 5.025425
696 | 5.018848
697 | 5.011995
698 | 5.004869
699 | 4.997472
700 | 4.989807
701 | 4.98189
702 | 4.97371
703 | 4.965267
704 | 4.956565
705 | 4.947605
706 | 4.93839
707 | 4.928886
708 | 4.919092
709 | 4.90905
710 | 4.898761
711 | 4.888229
712 | 4.877457
713 | 4.866446
714 | 4.855199
715 | 4.843719
716 | 4.832008
717 | 4.820069
718 | 4.807905
719 | 4.795518
720 | 4.782911
721 | 4.770096
722 | 4.757065
723 | 4.743823
724 | 4.730371
725 | 4.716713
726 | 4.70285
727 | 4.688787
728 | 4.674525
729 | 4.660067
730 | 4.645617
731 | 4.631111
732 | 4.616417
733 | 4.60154
734 | 4.586481
735 | 4.571243
736 | 4.55583
737 | 4.540242
738 | 4.524484
739 | 4.508557
740 | 4.492465
741 | 4.476229
742 | 4.459832
743 | 4.443278
744 | 4.42657
745 | 4.409709
746 | 4.392698
747 | 4.375541
748 | 4.358239
749 | 4.340796
750 | 4.323214
751 | 4.305495
752 | 4.287643
753 | 4.26966
754 | 4.251548
755 | 4.23331
756 | 4.21495
757 | 4.196468
758 | 4.177869
759 | 4.159153
760 | 4.140325
761 | 4.121392
762 | 4.102351
763 | 4.083204
764 | 4.063955
765 | 4.044605
766 | 4.025158
767 | 4.005616
768 | 3.985981
769 | 3.966256
770 | 3.946443
771 | 3.926544
772 | 3.906563
773 | 3.886502
774 | 3.866362
775 | 3.846147
776 | 3.825665
777 | 3.805113
778 | 3.784494
779 | 3.76381
780 | 3.743063
781 | 3.722271
782 | 3.701422
783 | 3.680517
784 | 3.659559
785 | 3.638551
786 | 3.617494
787 | 3.596391
788 | 3.575245
789 | 3.554056
790 | 3.532829
791 | 3.511564
792 | 3.490264
793 | 3.468932
794 | 3.447568
795 | 3.426177
796 | 3.404759
797 | 3.383317
798 | 3.361853
799 | 3.340369
800 | 3.318866
801 | 3.297353
802 | 3.275826
803 | 3.254287
804 | 3.232738
805 | 3.211181
806 | 3.189618
807 | 3.168051
808 | 3.146482
809 | 3.124912
810 | 3.103345
811 | 3.081781
812 | 3.060222
813 | 3.038671
814 | 3.017129
815 | 2.995597
816 | 2.974079
817 | 2.952574
818 | 2.931086
819 | 2.909616
820 | 2.888165
821 | 2.866749
822 | 2.845356
823 | 2.823988
824 | 2.802646
825 | 2.781332
826 | 2.760047
827 | 2.73885
828 | 2.717818
829 | 2.696816
830 | 2.675848
831 | 2.654913
832 | 2.634014
833 | 2.613151
834 | 2.592328
835 | 2.571544
836 | 2.550801
837 | 2.530101
838 | 2.509445
839 | 2.488834
840 | 2.46827
841 | 2.447754
842 | 2.427287
843 | 2.406871
844 | 2.386507
845 | 2.366196
846 | 2.345939
847 | 2.325737
848 | 2.305593
849 | 2.285506
850 | 2.265479
851 | 2.245511
852 | 2.225605
853 | 2.205741
854 | 2.185937
855 | 2.166199
856 | 2.146528
857 | 2.126924
858 | 2.107388
859 | 2.087921
860 | 2.068525
861 | 2.049205
862 | 2.029957
863 | 2.010782
864 | 1.991682
865 | 1.972656
866 | 1.953707
867 | 1.934835
868 | 1.916041
869 | 1.897325
870 | 1.878689
871 | 1.860134
872 | 1.841659
873 | 1.823267
874 | 1.804958
875 | 1.786732
876 | 1.768591
877 | 1.750535
878 | 1.732565
879 | 1.714681
880 | 1.696885
881 | 1.679185
882 | 1.661573
883 | 1.64405
884 | 1.626618
885 | 1.609275
886 | 1.592023
887 | 1.574858
888 | 1.557785
889 | 1.540806
890 | 1.523921
891 | 1.507129
892 | 1.490433
893 | 1.473832
894 | 1.457327
895 | 1.440914
896 | 1.424596
897 | 1.408377
898 | 1.392255
899 | 1.376231
900 | 1.360307
901 | 1.344481
902 | 1.328756
903 | 1.31313
904 | 1.297606
905 | 1.282182
906 | 1.266859
907 | 1.251638
908 | 1.236519
909 | 1.221502
910 | 1.206588
911 | 1.191777
912 | 1.177069
913 | 1.162464
914 | 1.147963
915 | 1.133567
916 | 1.119274
917 | 1.105087
918 | 1.091004
919 | 1.077026
920 | 1.063153
921 | 1.049395
922 | 1.035743
923 | 1.022197
924 | 1.008756
925 | 0.995421
926 | 0.982193
927 | 0.969071
928 | 0.956055
929 | 0.943146
930 | 0.930344
931 | 0.917648
932 | 0.90506
933 | 0.892578
934 | 0.880203
935 | 0.867936
936 | 0.855776
937 | 0.843723
938 | 0.831777
939 | 0.819939
940 | 0.808208
941 | 0.796578
942 | 0.785056
943 | 0.773642
944 | 0.762335
945 | 0.751135
946 | 0.740043
947 | 0.729058
948 | 0.71818
949 | 0.70741
950 | 0.696747
951 | 0.686191
952 | 0.675743
953 | 0.665401
954 | 0.655166
955 | 0.645039
956 | 0.635018
957 | 0.625104
958 | 0.615296
959 | 0.605595
960 | 0.596
961 | 0.586519
962 | 0.577145
963 | 0.567876
964 | 0.558713
965 | 0.549655
966 | 0.540703
967 | 0.531856
968 | 0.523114
969 | 0.514478
970 | 0.505945
971 | 0.497518
972 | 0.489195
973 | 0.480976
974 | 0.47286
975 | 0.464849
976 | 0.456941
977 | 0.449137
978 | 0.441436
979 | 0.433837
980 | 0.426341
981 | 0.418945
982 | 0.411652
983 | 0.40446
984 | 0.39737
985 | 0.390382
986 | 0.383495
987 | 0.376708
988 | 0.370023
989 | 0.363437
990 | 0.356952
991 | 0.350567
992 | 0.344281
993 | 0.338095
994 | 0.332007
995 | 0.326018
996 | 0.320128
997 | 0.314336
998 | 0.308641
999 | 0.303044
1000 | 0.297544
1001 | 0.292146
1002 | 0.286845
1003 | 0.281639
1004 | 0.27653
1005 | 0.271516
1006 | 0.266597
1007 | 0.261773
1008 | 0.257043
1009 | 0.252408
1010 | 0.247866
1011 | 0.243418
1012 | 0.239063
1013 | 0.2348
1014 | 0.230631
1015 | 0.226555
1016 | 0.222572
1017 | 0.21868
1018 | 0.214878
1019 | 0.211168
1020 | 0.207548
1021 | 0.204017
1022 | 0.200575
1023 | 0.197222
1024 | 0.193958
1025 | 0.190782
1026 | 0.187695
1027 | 0.184695
1028 | 0.181782
1029 | 0.178957
1030 | 0.176218
1031 | 0.173565
1032 | 0.170998
1033 | 0.168516
1034 | 0.16612
1035 | 0.163808
1036 | 0.16158
1037 | 0.159436
1038 | 0.157375
1039 | 0.155397
1040 | 0.153502
1041 | 0.151689
1042 | 0.149958
1043 | 0.148309
1044 | 0.14674
1045 | 0.145253
1046 | 0.143845
1047 | 0.142517
1048 | 0.141268
1049 | 0.140099
1050 | 0.139008
1051 | 0.137995
1052 | 0.13706
1053 | 0.136202
1054 | 0.135422
1055 | 0.134718
1056 | 0.134089
1057 | 0.133537
1058 | 0.13306
1059 | 0.132658
1060 | 0.13233
1061 | 0.132076
1062 | 0.131896
1063 | 0.131789
1064 | 0.131756
1065 | 0.131797
1066 | 0.13191
1067 | 0.132094
1068 | 0.13235
1069 | 0.132676
1070 | 0.133072
1071 | 0.133539
1072 | 0.134075
1073 | 0.13468
1074 | 0.135353
1075 | 0.136095
1076 | 0.136905
1077 | 0.137782
1078 | 0.138725
1079 | 0.139736
1080 | 0.140813
1081 | 0.141955
1082 | 0.143163
1083 | 0.144435
1084 | 0.145774
1085 | 0.147177
1086 | 0.148643
1087 | 0.150173
1088 | 0.151764
1089 | 0.153418
1090 | 0.155134
1091 | 0.156912
1092 | 0.158751
1093 | 0.160651
1094 | 0.162611
1095 | 0.164631
1096 | 0.166711
1097 | 0.16885
1098 | 0.171048
1099 | 0.173304
1100 | 0.175618
1101 | 0.17799
1102 | 0.180419
1103 | 0.182904
1104 | 0.185446
1105 | 0.188045
1106 | 0.190698
1107 | 0.193407
1108 | 0.196171
1109 | 0.198989
1110 | 0.201861
1111 | 0.204787
1112 | 0.207766
1113 | 0.210798
1114 | 0.213882
1115 | 0.217019
1116 | 0.220207
1117 | 0.223446
1118 | 0.226737
1119 | 0.230078
1120 | 0.233469
1121 | 0.236909
1122 | 0.240399
1123 | 0.243938
1124 | 0.247526
1125 | 0.251161
1126 | 0.254845
1127 | 0.258576
1128 | 0.262354
1129 | 0.266179
1130 | 0.27005
1131 | 0.273968
1132 | 0.27793
1133 | 0.281939
1134 | 0.285991
1135 | 0.290089
1136 | 0.29423
1137 | 0.298416
1138 | 0.302645
1139 | 0.306918
1140 | 0.311233
1141 | 0.31559
1142 | 0.319989
1143 | 0.32443
1144 | 0.328912
1145 | 0.333435
1146 | 0.337998
1147 | 0.342601
1148 | 0.347245
1149 | 0.351927
1150 | 0.356649
1151 | 0.36141
1152 | 0.366209
1153 | 0.371046
1154 | 0.37592
1155 | 0.380833
1156 | 0.385782
1157 | 0.390768
1158 | 0.39579
1159 | 0.400848
1160 | 0.405942
1161 | 0.411071
1162 | 0.416235
1163 | 0.421434
1164 | 0.426668
1165 | 0.431935
1166 | 0.437236
1167 | 0.44257
1168 | 0.447937
1169 | 0.453337
1170 | 0.45877
1171 | 0.464235
1172 | 0.469731
1173 | 0.475259
1174 | 0.480818
1175 | 0.486408
1176 | 0.492028
1177 | 0.497679
1178 | 0.50336
1179 | 0.50907
1180 | 0.51481
1181 | 0.520578
1182 | 0.526375
1183 | 0.532201
1184 | 0.538055
1185 | 0.543936
1186 | 0.549845
1187 | 0.555781
1188 | 0.561745
1189 | 0.567734
1190 | 0.57375
1191 | 0.579793
1192 | 0.585861
1193 | 0.591954
1194 | 0.598073
1195 | 0.604216
1196 | 0.610384
1197 | 0.616577
1198 | 0.622793
1199 | 0.629034
1200 | 0.635297
This data is a reference value.
Please note that there is no guarantee the characteristics of the actual product.50
このデータは参考値です。
実際の製品の特性を保証するものではありません。