## SiO2_BK7_S-TIH11
Part Number | SiO2/BK7/S-TIH11
波長 | 合成石英 | 波長 | BK7 ノーコート | 波長 | S-TIH11
Wavelength (nm) | Synthetic fused sillca uncoated | Wavelength (nm) | BK7 nocoated | Wavelength (nm) | S-TIH11
150 | 0.3186743 | 2700 | 37.19256 | 360 | 0
160 | 0.4760092 | 2699 | 37.73782 | 370 | 6.595712
170 | 71.67226 | 2698 | 38.88251 | 380 | 33.19684
180 | 88.5084 | 2697 | 38.80085 | 390 | 54.895104
190 | 89.32021 | 2696 | 38.16412 | 400 | 66.56385
200 | 90.6 | 2695 | 40.42236 | 420 | 76.5501
210 | 91.4 | 2694 | 40.38831 | 440 | 79.37667
220 | 91.8 | 2693 | 40.44056 | 460 | 80.90134
230 | 92.1 | 2692 | 41.64819 | 480 | 81.84357
240 | 92.4 | 2691 | 41.42998 | 500 | 82.55588
250 | 92.6 | 2690 | 40.71743 | 550 | 83.87973
260 | 92.7 | 2689 | 41.14073 | 600 | 84.0778
270 | 92.9 | 2688 | 40.51304 | 650 | 84.13345
280 | 93 | 2687 | 40.51799 | 700 | 84.42946
290 | 93.1 | 2686 | 42.07789 | 800 | 85.06262
300 | 93.2 | 2685 | 42.27068 | 900 | 85.18962
310 | 93.2 | 2684 | 43.99444 | 1000 | 85.44504
320 | 93.4 | 2683 | 44.95927 | 1200 | 85.5323
330 | 93.4 | 2682 | 44.34212 | 1400 | 85.47084
340 | 93.4 | 2681 | 45.33275 | 1600 | 85.49484
350 | 93.5 | 2680 | 45.10784 | 1800 | 84.99395
360 | 93.5 | 2679 | 44.8318 | 2000 | 84.4917
370 | 93.6 | 2678 | 45.87645 | 2200 | 84.74784
380 | 93.6 | 2677 | 46.66218 | 2400 | 81.21106
390 | 93.7 | 2676 | 46.52138
400 | 93.7 | 2675 | 47.53996
410 | 93.7 | 2674 | 47.50939
420 | 93.8 | 2673 | 47.5033
430 | 93.8 | 2672 | 48.36279
440 | 93.8 | 2671 | 48.3103
450 | 93.8 | 2670 | 49.51623
460 | 93.9 | 2669 | 50.06115
470 | 93.9 | 2668 | 49.84367
480 | 93.9 | 2667 | 50.07412
490 | 93.9 | 2666 | 50.00024
500 | 93.9 | 2665 | 49.26962
510 | 93.9 | 2664 | 50.08625
520 | 94 | 2663 | 50.59505
530 | 94 | 2662 | 50.62572
540 | 94 | 2661 | 51.34641
550 | 94 | 2660 | 51.22284
560 | 94 | 2659 | 51.35328
570 | 94 | 2658 | 51.30801
580 | 94.1 | 2657 | 50.99162
590 | 94.1 | 2656 | 51.27088
600 | 94.1 | 2655 | 51.73073
610 | 94.1 | 2654 | 51.43296
620 | 94.1 | 2653 | 51.72901
630 | 94.1 | 2652 | 52.00633
640 | 94.1 | 2651 | 51.4967
650 | 94.1 | 2650 | 51.79541
660 | 94.1 | 2649 | 51.71208
670 | 94.1 | 2648 | 51.74632
680 | 94.1 | 2647 | 52.09682
690 | 94.1 | 2646 | 51.95963
700 | 94.1 | 2645 | 52.26251
710 | 94.1 | 2644 | 52.33806
720 | 94.1 | 2643 | 52.3245
730 | 94.1 | 2642 | 52.4018
740 | 94.1 | 2641 | 52.5338
750 | 94.2 | 2640 | 52.39214
760 | 94.2 | 2639 | 52.56483
770 | 94.2 | 2638 | 52.85265
780 | 94.2 | 2637 | 52.89542
790 | 94.2 | 2636 | 53.15564
800 | 94.2 | 2635 | 53.2368
810 | 94.2 | 2634 | 53.49408
820 | 94.2 | 2633 | 53.57156
830 | 94.2 | 2632 | 53.43187
840 | 94.2 | 2631 | 53.74973
850 | 94.2 | 2630 | 53.36528
860 | 94.2 | 2629 | 53.29868
870 | 94.3 | 2628 | 53.55447
880 | 94.1 | 2627 | 53.5821
890 | 94.2 | 2626 | 54.06193
900 | 94.2 | 2625 | 54.18352
910 | 94.3 | 2624 | 54.2594
920 | 94.3 | 2623 | 54.35992
930 | 94.3 | 2622 | 54.24731
940 | 94.1 | 2621 | 54.25883
950 | 94.2 | 2620 | 54.12912
960 | 94.3 | 2619 | 54.03906
970 | 94.5 | 2618 | 54.03096
980 | 94.5 | 2617 | 54.40872
990 | 94.6 | 2616 | 54.14653
1000 | 94.6 | 2615 | 54.50625
1010 | 94.7 | 2614 | 54.56427
1020 | 94.7 | 2613 | 54.49568
1030 | 94.7 | 2612 | 55.01401
1040 | 94.8 | 2611 | 54.93528
1050 | 94.9 | 2610 | 54.9253
1060 | 94.9 | 2609 | 54.80397
1070 | 94.9 | 2608 | 54.92992
1080 | 94.9 | 2607 | 55.33874
1090 | 95 | 2606 | 55.35309
1100 | 95 | 2605 | 55.80733
1110 | 95 | 2604 | 55.84881
1120 | 95 | 2603 | 55.87905
1130 | 95 | 2602 | 55.84109
1140 | 95.1 | 2601 | 55.70723
1150 | 95.1 | 2600 | 55.64323
1160 | 95.2 | 2599 | 55.53326
1170 | 95.2 | 2598 | 55.78107
1180 | 95.2 | 2597 | 55.94878
1190 | 95.2 | 2596 | 56.32174
1200 | 95.2 | 2595 | 56.28998
1210 | 95.2 | 2594 | 56.54176
1220 | 95.2 | 2593 | 56.56202
1230 | 95.1 | 2592 | 56.39514
1240 | 94.8 | 2591 | 56.66549
1250 | 94.7 | 2590 | 56.35915
1260 | 94.9 | 2589 | 56.61193
1270 | 95 | 2588 | 56.71278
1280 | 95.1 | 2587 | 56.50321
1290 | 95.1 | 2586 | 56.67688
1300 | 95.1 | 2585 | 56.58077
1310 | 95.1 | 2584 | 56.53887
1320 | 95 | 2583 | 56.45806
1330 | 94.8 | 2582 | 56.47721
1340 | 94.5 | 2581 | 56.50033
1350 | 94.2 | 2580 | 56.75811
1360 | 93.8 | 2579 | 56.86251
1370 | 92.4 | 2578 | 56.9928
1380 | 84.1 | 2577 | 57.21365
1390 | 84.1 | 2576 | 56.88106
1400 | 88.8 | 2575 | 57.11665
1410 | 91.7 | 2574 | 57.02482
1420 | 93.1 | 2573 | 57.17816
1430 | 93.8 | 2572 | 57.21015
1440 | 94.3 | 2571 | 57.20087
1450 | 94.6 | 2570 | 57.34882
1460 | 94.8 | 2569 | 57.50521
1470 | 94.9 | 2568 | 57.5195
1480 | 94.9 | 2567 | 57.40279
1490 | 95 | 2566 | 57.51419
1500 | 94.9 | 2565 | 57.49508
1510 | 94.9 | 2564 | 57.50615
1520 | 95 | 2563 | 57.73216
1530 | 95 | 2562 | 57.63134
1540 | 95 | 2561 | 57.54379
1550 | 95.1 | 2560 | 57.52861
1560 | 95.1 | 2559 | 57.56721
1570 | 95.1 | 2558 | 57.60175
1580 | 95 | 2557 | 57.60365
1590 | 95 | 2556 | 57.54366
1600 | 95 | 2555 | 57.68566
1610 | 95 | 2554 | 57.85972
1620 | 95 | 2553 | 57.83124
1630 | 95 | 2552 | 58.03534
1640 | 95 | 2551 | 58.09943
1650 | 95 | 2550 | 57.97046
1660 | 95 | 2549 | 58.09371
1670 | 95 | 2548 | 58.04116
1680 | 95 | 2547 | 57.89234
1690 | 94.9 | 2546 | 58.07307
1700 | 94.9 | 2545 | 58.0727
1710 | 94.9 | 2544 | 58.16447
1720 | 94.9 | 2543 | 58.33818
1730 | 94.9 | 2542 | 58.36293
1740 | 94.9 | 2541 | 58.33013
1750 | 94.9 | 2540 | 58.46335
1760 | 94.9 | 2539 | 58.34352
1770 | 94.9 | 2538 | 58.33988
1780 | 94.7 | 2537 | 58.4857
1790 | 94.7 | 2536 | 58.39499
1800 | 94.7 | 2535 | 58.51659
1810 | 94.7 | 2534 | 58.52118
1820 | 94.6 | 2533 | 58.42931
1830 | 94.6 | 2532 | 58.48175
1840 | 94.4 | 2531 | 58.48114
1850 | 94.6 | 2530 | 58.44363
1860 | 94.4 | 2529 | 58.49753
1870 | 94.2 | 2528 | 58.58412
1880 | 94.4 | 2527 | 58.64789
1890 | 94.3 | 2526 | 58.81182
1900 | 94.2 | 2525 | 58.88777
1910 | 94.3 | 2524 | 59
1920 | 94.3 | 2523 | 59.06245
1930 | 94.3 | 2522 | 59.03314
1940 | 94.3 | 2521 | 58.97774
1950 | 94.3 | 2520 | 58.91739
1960 | 94.4 | 2519 | 58.96715
1970 | 94.4 | 2518 | 58.98331
1980 | 94.3 | 2517 | 58.96269
1990 | 94.3 | 2516 | 59.13991
2000 | 94.2 | 2515 | 59.26887
2010 | 94.1 | 2514 | 59.36714
2020 | 94 | 2513 | 59.45572
2030 | 93.7 | 2512 | 59.39875
2040 | 93.4 | 2511 | 59.35928
2050 | 93.2 | 2510 | 59.38899
2060 | 93.1 | 2509 | 59.35617
2070 | 93.1 | 2508 | 59.45438
2080 | 93.1 | 2507 | 59.52396
2090 | 93.1 | 2506 | 59.54754
2100 | 93 | 2505 | 59.65422
2110 | 92.7 | 2504 | 59.74034
2120 | 92.5 | 2503 | 59.6157
2130 | 92.1 | 2502 | 59.71151
2140 | 91.5 | 2501 | 59.79567
2150 | 90.2 | 2500 | 59.85765
2160 | 88.9 | 2499 | 59.99746
2170 | 87.5 | 2498 | 60.07369
2180 | 85.1 | 2497 | 60.10361
2190 | 79.1 | 2496 | 60.11851
2200 | 65.4 | 2495 | 60.14761
2210 | 55.6 | 2494 | 60.15869
2220 | 58.1 | 2493 | 60.17385
2230 | 62.4 | 2492 | 60.23795
2240 | 64.2 | 2491 | 60.24207
2250 | 65.5 | 2490 | 60.28638
2260 | 68.4 | 2489 | 60.30968
2270 | 72.3 | 2488 | 60.33096
2280 | 76.4 | 2487 | 60.4702
2290 | 79.9 | 2486 | 60.51119
2300 | 82.7 | 2485 | 60.56216
2310 | 84.9 | 2484 | 60.68127
2320 | 86.5 | 2483 | 60.84561
2330 | 87.6 | 2482 | 60.79822
2340 | 88.3 | 2481 | 60.92549
2350 | 88.8 | 2480 | 60.95182
2360 | 89.2 | 2479 | 60.89467
2370 | 89.3 | 2478 | 61.00982
2380 | 89.3 | 2477 | 61.11997
2390 | 89 | 2476 | 61.12133
2400 | 88.5 | 2475 | 61.24109
2410 | 87.6 | 2474 | 61.28866
2420 | 86.5 | 2473 | 61.38153
2430 | 85.4 | 2472 | 61.42254
2440 | 84.1 | 2471 | 61.39216
2450 | 82.9 | 2470 | 61.44418
2460 | 81.8 | 2469 | 61.56722
2470 | 80.5 | 2468 | 61.55792
2480 | 79.1 | 2467 | 61.63234
2490 | 77.4 | 2466 | 61.75764
2500 | 75.3 | 2465 | 61.71538
2510 | 72.7 | 2464 | 61.74887
2520 | 70 | 2463 | 61.86804
2530 | 66.8 | 2462 | 61.89698
2540 | 63.7 | 2461 | 62.02615
2550 | 60.6 | 2460 | 62.21495
2560 | 57.9 | 2459 | 62.29042
2570 | 55 | 2458 | 62.43519
2580 | 52.3 | 2457 | 62.43987
2590 | 50.3 | 2456 | 62.46343
2600 | 48 | 2455 | 62.51354
2610 | 46.2 | 2454 | 62.57468
2620 | 44 | 2453 | 62.61599
2630 | 42 | 2452 | 62.7243
2640 | 39.1 | 2451 | 62.75447
2650 | 34.4 | 2450 | 62.83146
2660 | 28 | 2449 | 62.88713
2670 | 18.3 | 2448 | 62.93117
2680 | 6.7 | 2447 | 62.98687
2690 | 0.1 | 2446 | 63.0801
2700 | 0 | 2445 | 63.1344
2710 | 0 | 2444 | 63.30813
2720 | 0 | 2443 | 63.38102
2730 | 0 | 2442 | 63.45738
2740 | 0 | 2441 | 63.51765
2750 | 0 | 2440 | 63.50386
2760 | 0 | 2439 | 63.61552
2770 | 0 | 2438 | 63.69205
2780 | 0 | 2437 | 63.76703
2790 | 0 | 2436 | 63.90222
2800 | 0 | 2435 | 63.94945
2810 | 0.2 | 2434 | 64.04996
2820 | 0.6 | 2433 | 64.14971
2830 | 2 | 2432 | 64.15724
2840 | 4.9 | 2431 | 64.18746
2850 | 9.3 | 2430 | 64.27811
2860 | 15 | 2429 | 64.32038
2870 | 20.9 | 2428 | 64.43361
2880 | 26.8 | 2427 | 64.53646
2890 | 32.5 | 2426 | 64.59403
2900 | 37.7 | 2425 | 64.68772
2910 | 42.7 | 2424 | 64.78052
2920 | 47.2 | 2423 | 64.82027
2930 | 51.3 | 2422 | 64.89757
2940 | 54.8 | 2421 | 65.0223
2950 | 57.9 | 2420 | 65.08399
2960 | 60.6 | 2419 | 65.17851
2970 | 62.9 | 2418 | 65.27417
2980 | 64.8 | 2417 | 65.28753
2990 | 67.1 | 2416 | 65.34168
3000 | 68.6 | 2415 | 65.44548
3010 | 69.8 | 2414 | 65.45947
3020 | 71.1 | 2413 | 65.514
3030 | 72.2 | 2412 | 65.59299
3040 | 73.2 | 2411 | 65.57456
3050 | 74.2 | 2410 | 65.68446
3060 | 74.9 | 2409 | 65.74126
3070 | 75.6 | 2408 | 65.78825
3080 | 76.4 | 2407 | 65.91535
3090 | 76.8 | 2406 | 66.01688
3100 | 77 | 2405 | 66.01914
3110 | 77.6 | 2404 | 66.16591
3120 | 77.9 | 2403 | 66.21236
3130 | 78 | 2402 | 66.30024
3140 | 78.4 | 2401 | 66.50859
3150 | 79 | 2400 | 66.60324
3160 | 79.3 | 2399 | 66.76072
3170 | 79.7 | 2398 | 66.87282
3180 | 79.8 | 2397 | 66.89667
3190 | 80.7 | 2396 | 66.92861
3200 | 80 | 2395 | 66.98964
|  | 2394 | 67.00768
|  | 2393 | 67.08902
|  | 2392 | 67.22528
|  | 2391 | 67.29251
|  | 2390 | 67.46358
|  | 2389 | 67.48877
|  | 2388 | 67.56631
|  | 2387 | 67.62623
|  | 2386 | 67.63266
|  | 2385 | 67.66446
|  | 2384 | 67.72313
|  | 2383 | 67.86031
|  | 2382 | 67.97999
|  | 2381 | 68.13099
|  | 2380 | 68.20216
|  | 2379 | 68.33593
|  | 2378 | 68.38105
|  | 2377 | 68.42703
|  | 2376 | 68.51724
|  | 2375 | 68.5247
|  | 2374 | 68.64167
|  | 2373 | 68.70152
|  | 2372 | 68.81436
|  | 2371 | 68.92344
|  | 2370 | 68.96662
|  | 2369 | 69.06031
|  | 2368 | 69.07628
|  | 2367 | 69.15077
|  | 2366 | 69.16848
|  | 2365 | 69.20898
|  | 2364 | 69.25238
|  | 2363 | 69.33041
|  | 2362 | 69.35295
|  | 2361 | 69.39932
|  | 2360 | 69.46951
|  | 2359 | 69.45935
|  | 2358 | 69.5444
|  | 2357 | 69.65437
|  | 2356 | 69.7406
|  | 2355 | 69.82324
|  | 2354 | 69.85095
|  | 2353 | 69.89784
|  | 2352 | 69.88579
|  | 2351 | 69.88048
|  | 2350 | 69.92713
|  | 2349 | 69.94399
|  | 2348 | 69.97054
|  | 2347 | 70.04892
|  | 2346 | 70.11737
|  | 2345 | 70.15739
|  | 2344 | 70.21259
|  | 2343 | 70.2978
|  | 2342 | 70.32279
|  | 2341 | 70.38096
|  | 2340 | 70.43599
|  | 2339 | 70.43541
|  | 2338 | 70.44378
|  | 2337 | 70.49521
|  | 2336 | 70.52917
|  | 2335 | 70.54685
|  | 2334 | 70.55725
|  | 2333 | 70.58536
|  | 2332 | 70.57495
|  | 2331 | 70.61899
|  | 2330 | 70.64705
|  | 2329 | 70.66525
|  | 2328 | 70.74798
|  | 2327 | 70.8003
|  | 2326 | 70.81425
|  | 2325 | 70.84462
|  | 2324 | 70.88022
|  | 2323 | 70.87877
|  | 2322 | 70.85353
|  | 2321 | 70.85717
|  | 2320 | 70.84523
|  | 2319 | 70.89347
|  | 2318 | 70.94558
|  | 2317 | 70.96149
|  | 2316 | 70.98477
|  | 2315 | 71.00348
|  | 2314 | 71.0707
|  | 2313 | 71.08586
|  | 2312 | 71.05035
|  | 2311 | 71.04358
|  | 2310 | 71.04499
|  | 2309 | 71.04479
|  | 2308 | 71.0453
|  | 2307 | 71.0402
|  | 2306 | 71.02862
|  | 2305 | 71.00353
|  | 2304 | 71.12478
|  | 2303 | 71.10318
|  | 2302 | 71.12058
|  | 2301 | 71.15989
|  | 2300 | 71.11417
|  | 2299 | 71.15694
|  | 2298 | 71.12502
|  | 2297 | 71.13621
|  | 2296 | 71.15625
|  | 2295 | 71.147
|  | 2294 | 71.14516
|  | 2293 | 71.18067
|  | 2292 | 71.17266
|  | 2291 | 71.13923
|  | 2290 | 71.18969
|  | 2289 | 71.12749
|  | 2288 | 71.17722
|  | 2287 | 71.13916
|  | 2286 | 71.12923
|  | 2285 | 71.1588
|  | 2284 | 71.05322
|  | 2283 | 71.08811
|  | 2282 | 71.08889
|  | 2281 | 71.06073
|  | 2280 | 71.08659
|  | 2279 | 71.10118
|  | 2278 | 71.04654
|  | 2277 | 71.05485
|  | 2276 | 71.08201
|  | 2275 | 71.03527
|  | 2274 | 71.08691
|  | 2273 | 71.05525
|  | 2272 | 71.07164
|  | 2271 | 71.07102
|  | 2270 | 70.97846
|  | 2269 | 70.98336
|  | 2268 | 70.92544
|  | 2267 | 70.95189
|  | 2266 | 70.96626
|  | 2265 | 71.00111
|  | 2264 | 70.98594
|  | 2263 | 70.99175
|  | 2262 | 70.98243
|  | 2261 | 70.92088
|  | 2260 | 70.92234
|  | 2259 | 70.91033
|  | 2258 | 70.90533
|  | 2257 | 70.95571
|  | 2256 | 70.95022
|  | 2255 | 70.92921
|  | 2254 | 70.91845
|  | 2253 | 70.91624
|  | 2252 | 70.8929
|  | 2251 | 70.86978
|  | 2250 | 70.85343
|  | 2249 | 70.87229
|  | 2248 | 70.88529
|  | 2247 | 70.86558
|  | 2246 | 70.8975
|  | 2245 | 70.90243
|  | 2244 | 70.8792
|  | 2243 | 70.93279
|  | 2242 | 70.93096
|  | 2241 | 70.88583
|  | 2240 | 70.93552
|  | 2239 | 70.9139
|  | 2238 | 70.93962
|  | 2237 | 70.9804
|  | 2236 | 70.95268
|  | 2235 | 71.00168
|  | 2234 | 71.03173
|  | 2233 | 71.05175
|  | 2232 | 71.10133
|  | 2231 | 71.11114
|  | 2230 | 71.15887
|  | 2229 | 71.2046
|  | 2228 | 71.22568
|  | 2227 | 71.22566
|  | 2226 | 71.28178
|  | 2225 | 71.28654
|  | 2224 | 71.29499
|  | 2223 | 71.31972
|  | 2222 | 71.32478
|  | 2221 | 71.41383
|  | 2220 | 71.44846
|  | 2219 | 71.49598
|  | 2218 | 71.59974
|  | 2217 | 71.59814
|  | 2216 | 71.71158
|  | 2215 | 71.7638
|  | 2214 | 71.81419
|  | 2213 | 71.84453
|  | 2212 | 71.8978
|  | 2211 | 71.95333
|  | 2210 | 72.0173
|  | 2209 | 72.01957
|  | 2208 | 72.06251
|  | 2207 | 72.15652
|  | 2206 | 72.21238
|  | 2205 | 72.30982
|  | 2204 | 72.44709
|  | 2203 | 72.50185
|  | 2202 | 72.64644
|  | 2201 | 72.71368
|  | 2200 | 72.82169
|  | 2199 | 72.88901
|  | 2198 | 72.93721
|  | 2197 | 73.01779
|  | 2196 | 73.1131
|  | 2195 | 73.19922
|  | 2194 | 73.24572
|  | 2193 | 73.35336
|  | 2192 | 73.43941
|  | 2191 | 73.52671
|  | 2190 | 73.62098
|  | 2189 | 73.69025
|  | 2188 | 73.81333
|  | 2187 | 73.89962
|  | 2186 | 74.00622
|  | 2185 | 74.0959
|  | 2184 | 74.15956
|  | 2183 | 74.22519
|  | 2182 | 74.29405
|  | 2181 | 74.38713
|  | 2180 | 74.42309
|  | 2179 | 74.54064
|  | 2178 | 74.62859
|  | 2177 | 74.74129
|  | 2176 | 74.82321
|  | 2175 | 74.87373
|  | 2174 | 74.94437
|  | 2173 | 74.98466
|  | 2172 | 75.01525
|  | 2171 | 75.08626
|  | 2170 | 75.17341
|  | 2169 | 75.24043
|  | 2168 | 75.3298
|  | 2167 | 75.3948
|  | 2166 | 75.46217
|  | 2165 | 75.51324
|  | 2164 | 75.55905
|  | 2163 | 75.64003
|  | 2162 | 75.6616
|  | 2161 | 75.69532
|  | 2160 | 75.75284
|  | 2159 | 75.76548
|  | 2158 | 75.78868
|  | 2157 | 75.81162
|  | 2156 | 75.87437
|  | 2155 | 75.90355
|  | 2154 | 75.95891
|  | 2153 | 75.99355
|  | 2152 | 76.05777
|  | 2151 | 76.06109
|  | 2150 | 76.07555
|  | 2149 | 76.13966
|  | 2148 | 76.14033
|  | 2147 | 76.19092
|  | 2146 | 76.24092
|  | 2145 | 76.26868
|  | 2144 | 76.31556
|  | 2143 | 76.30638
|  | 2142 | 76.34814
|  | 2141 | 76.39236
|  | 2140 | 76.42376
|  | 2139 | 76.42651
|  | 2138 | 76.47035
|  | 2137 | 76.50118
|  | 2136 | 76.49575
|  | 2135 | 76.57582
|  | 2134 | 76.61084
|  | 2133 | 76.66356
|  | 2132 | 76.7158
|  | 2131 | 76.76092
|  | 2130 | 76.77993
|  | 2129 | 76.79544
|  | 2128 | 76.8068
|  | 2127 | 76.78693
|  | 2126 | 76.83275
|  | 2125 | 76.86613
|  | 2124 | 76.90848
|  | 2123 | 76.99762
|  | 2122 | 77.00452
|  | 2121 | 77.05343
|  | 2120 | 77.10894
|  | 2119 | 77.13119
|  | 2118 | 77.18959
|  | 2117 | 77.25939
|  | 2116 | 77.31519
|  | 2115 | 77.41954
|  | 2114 | 77.53459
|  | 2113 | 77.5898
|  | 2112 | 77.65468
|  | 2111 | 77.7292
|  | 2110 | 77.77182
|  | 2109 | 77.86716
|  | 2108 | 77.92865
|  | 2107 | 77.9678
|  | 2106 | 78.05719
|  | 2105 | 78.1084
|  | 2104 | 78.17447
|  | 2103 | 78.26182
|  | 2102 | 78.34391
|  | 2101 | 78.44309
|  | 2100 | 78.51546
|  | 2099 | 78.60698
|  | 2098 | 78.67234
|  | 2097 | 78.74045
|  | 2096 | 78.83841
|  | 2095 | 78.93071
|  | 2094 | 79.03773
|  | 2093 | 79.11115
|  | 2092 | 79.18789
|  | 2091 | 79.28511
|  | 2090 | 79.35129
|  | 2089 | 79.45314
|  | 2088 | 79.54072
|  | 2087 | 79.64944
|  | 2086 | 79.72192
|  | 2085 | 79.80965
|  | 2084 | 79.87831
|  | 2083 | 79.96039
|  | 2082 | 80.05267
|  | 2081 | 80.14306
|  | 2080 | 80.22982
|  | 2079 | 80.31303
|  | 2078 | 80.38421
|  | 2077 | 80.487
|  | 2076 | 80.55022
|  | 2075 | 80.64225
|  | 2074 | 80.72696
|  | 2073 | 80.83085
|  | 2072 | 80.93349
|  | 2071 | 81.04164
|  | 2070 | 81.07962
|  | 2069 | 81.17236
|  | 2068 | 81.23922
|  | 2067 | 81.31413
|  | 2066 | 81.39102
|  | 2065 | 81.44671
|  | 2064 | 81.51177
|  | 2063 | 81.5918
|  | 2062 | 81.67407
|  | 2061 | 81.75162
|  | 2060 | 81.80953
|  | 2059 | 81.87664
|  | 2058 | 81.97294
|  | 2057 | 82.05622
|  | 2056 | 82.10128
|  | 2055 | 82.17598
|  | 2054 | 82.24657
|  | 2053 | 82.30169
|  | 2052 | 82.37829
|  | 2051 | 82.42056
|  | 2050 | 82.46019
|  | 2049 | 82.51734
|  | 2048 | 82.57216
|  | 2047 | 82.60856
|  | 2046 | 82.6516
|  | 2045 | 82.70696
|  | 2044 | 82.75734
|  | 2043 | 82.81046
|  | 2042 | 82.88471
|  | 2041 | 82.9111
|  | 2040 | 82.93818
|  | 2039 | 82.96577
|  | 2038 | 83.0207
|  | 2037 | 83.02211
|  | 2036 | 83.05967
|  | 2035 | 83.12201
|  | 2034 | 83.18341
|  | 2033 | 83.22015
|  | 2032 | 83.30292
|  | 2031 | 83.3459
|  | 2030 | 83.34997
|  | 2029 | 83.40982
|  | 2028 | 83.44703
|  | 2027 | 83.45092
|  | 2026 | 83.47967
|  | 2025 | 83.51197
|  | 2024 | 83.56161
|  | 2023 | 83.57356
|  | 2022 | 83.62361
|  | 2021 | 83.6318
|  | 2020 | 83.6592
|  | 2019 | 83.68087
|  | 2018 | 83.70557
|  | 2017 | 83.71935
|  | 2016 | 83.74447
|  | 2015 | 83.81442
|  | 2014 | 83.84865
|  | 2013 | 83.87423
|  | 2012 | 83.91691
|  | 2011 | 83.92932
|  | 2010 | 83.95663
|  | 2009 | 83.96841
|  | 2008 | 84.00947
|  | 2007 | 84.01295
|  | 2006 | 84.0533
|  | 2005 | 84.08533
|  | 2004 | 84.10625
|  | 2003 | 84.13559
|  | 2002 | 84.13971
|  | 2001 | 84.17886
|  | 2000 | 84.1939
|  | 1999 | 84.20847
|  | 1998 | 84.24384
|  | 1997 | 84.27528
|  | 1996 | 84.31414
|  | 1995 | 84.3386
|  | 1994 | 84.38053
|  | 1993 | 84.41941
|  | 1992 | 84.43838
|  | 1991 | 84.45119
|  | 1990 | 84.49557
|  | 1989 | 84.51949
|  | 1988 | 84.51034
|  | 1987 | 84.5583
|  | 1986 | 84.58838
|  | 1985 | 84.60957
|  | 1984 | 84.6454
|  | 1983 | 84.69898
|  | 1982 | 84.73732
|  | 1981 | 84.74951
|  | 1980 | 84.80104
|  | 1979 | 84.85969
|  | 1978 | 84.86098
|  | 1977 | 84.8665
|  | 1976 | 84.91137
|  | 1975 | 84.9441
|  | 1974 | 84.94353
|  | 1973 | 84.97555
|  | 1972 | 84.99871
|  | 1971 | 85.00671
|  | 1970 | 85.02751
|  | 1969 | 85.06884
|  | 1968 | 85.09449
|  | 1967 | 85.10647
|  | 1966 | 85.14501
|  | 1965 | 85.20548
|  | 1964 | 85.22817
|  | 1963 | 85.23583
|  | 1962 | 85.26422
|  | 1961 | 85.27135
|  | 1960 | 85.28945
|  | 1959 | 85.32701
|  | 1958 | 85.3192
|  | 1957 | 85.34299
|  | 1956 | 85.35874
|  | 1955 | 85.40495
|  | 1954 | 85.44461
|  | 1953 | 85.46779
|  | 1952 | 85.51227
|  | 1951 | 85.55431
|  | 1950 | 85.5904
|  | 1949 | 85.59271
|  | 1948 | 85.61367
|  | 1947 | 85.62682
|  | 1946 | 85.63115
|  | 1945 | 85.6947
|  | 1944 | 85.71252
|  | 1943 | 85.76314
|  | 1942 | 85.78013
|  | 1941 | 85.79906
|  | 1940 | 85.84096
|  | 1939 | 85.83513
|  | 1938 | 85.85299
|  | 1937 | 85.84322
|  | 1936 | 85.89889
|  | 1935 | 85.92269
|  | 1934 | 85.95058
|  | 1933 | 85.95899
|  | 1932 | 85.95324
|  | 1931 | 86.01258
|  | 1930 | 86.0103
|  | 1929 | 86.05311
|  | 1928 | 86.08491
|  | 1927 | 86.146
|  | 1926 | 86.19769
|  | 1925 | 86.24144
|  | 1924 | 86.29491
|  | 1923 | 86.27318
|  | 1922 | 86.31188
|  | 1921 | 86.32986
|  | 1920 | 86.37877
|  | 1919 | 86.39435
|  | 1918 | 86.39661
|  | 1917 | 86.44091
|  | 1916 | 86.45155
|  | 1915 | 86.45966
|  | 1914 | 86.43674
|  | 1913 | 86.48419
|  | 1912 | 86.50137
|  | 1911 | 86.52449
|  | 1910 | 86.57743
|  | 1909 | 86.58766
|  | 1908 | 86.62027
|  | 1907 | 86.59965
|  | 1906 | 86.62426
|  | 1905 | 86.65386
|  | 1904 | 86.65694
|  | 1903 | 86.66291
|  | 1902 | 86.6941
|  | 1901 | 86.74807
|  | 1900 | 86.7642
|  | 1899 | 86.80162
|  | 1898 | 86.83106
|  | 1897 | 86.83645
|  | 1896 | 86.85998
|  | 1895 | 86.87149
|  | 1894 | 86.91042
|  | 1893 | 86.9098
|  | 1892 | 86.94761
|  | 1891 | 86.96694
|  | 1890 | 87.01438
|  | 1889 | 87.01783
|  | 1888 | 87.01007
|  | 1887 | 87.04105
|  | 1886 | 87.04634
|  | 1885 | 87.07983
|  | 1884 | 87.10295
|  | 1883 | 87.11685
|  | 1882 | 87.1236
|  | 1881 | 87.13049
|  | 1880 | 87.16497
|  | 1879 | 87.18258
|  | 1878 | 87.22438
|  | 1877 | 87.22709
|  | 1876 | 87.28169
|  | 1875 | 87.29521
|  | 1874 | 87.31056
|  | 1873 | 87.33232
|  | 1872 | 87.32809
|  | 1871 | 87.35797
|  | 1870 | 87.35737
|  | 1869 | 87.38537
|  | 1868 | 87.38421
|  | 1867 | 87.39726
|  | 1866 | 87.43451
|  | 1865 | 87.48069
|  | 1864 | 87.51339
|  | 1863 | 87.52885
|  | 1862 | 87.57467
|  | 1861 | 87.59031
|  | 1860 | 87.61534
|  | 1859 | 87.62596
|  | 1858 | 87.63538
|  | 1857 | 87.686
|  | 1856 | 87.7006
|  | 1855 | 87.74443
|  | 1854 | 87.75465
|  | 1853 | 87.74608
|  | 1852 | 87.75971
|  | 1851 | 87.75783
|  | 1850 | 87.7776
|  | 1849 | 87.77944
|  | 1848 | 87.80391
|  | 1847 | 87.82343
|  | 1846 | 87.84842
|  | 1845 | 87.87926
|  | 1844 | 87.90439
|  | 1843 | 87.92084
|  | 1842 | 87.88517
|  | 1841 | 87.92433
|  | 1840 | 87.95792
|  | 1839 | 88.00045
|  | 1838 | 88.02834
|  | 1837 | 88.02507
|  | 1836 | 88.07104
|  | 1835 | 88.07992
|  | 1834 | 88.09727
|  | 1833 | 88.09941
|  | 1832 | 88.10503
|  | 1831 | 88.11508
|  | 1830 | 88.13794
|  | 1829 | 88.1628
|  | 1828 | 88.13834
|  | 1827 | 88.16071
|  | 1826 | 88.16743
|  | 1825 | 88.20568
|  | 1824 | 88.24213
|  | 1823 | 88.26949
|  | 1822 | 88.3078
|  | 1821 | 88.31205
|  | 1820 | 88.31388
|  | 1819 | 88.32755
|  | 1818 | 88.34283
|  | 1817 | 88.341
|  | 1816 | 88.36557
|  | 1815 | 88.3927
|  | 1814 | 88.42911
|  | 1813 | 88.45867
|  | 1812 | 88.48479
|  | 1811 | 88.48935
|  | 1810 | 88.51513
|  | 1809 | 88.54442
|  | 1808 | 88.57005
|  | 1807 | 88.58104
|  | 1806 | 88.61089
|  | 1805 | 88.64852
|  | 1804 | 88.68209
|  | 1803 | 88.68272
|  | 1802 | 88.67192
|  | 1801 | 88.68158
|  | 1800 | 88.68303
|  | 1799 | 88.70832
|  | 1798 | 88.71821
|  | 1797 | 88.72337
|  | 1796 | 88.76106
|  | 1795 | 88.77296
|  | 1794 | 88.79945
|  | 1793 | 88.80348
|  | 1792 | 88.8063
|  | 1791 | 88.80165
|  | 1790 | 88.80007
|  | 1789 | 88.84047
|  | 1788 | 88.84649
|  | 1787 | 88.88462
|  | 1786 | 88.90926
|  | 1785 | 88.97174
|  | 1784 | 88.99121
|  | 1783 | 88.99152
|  | 1782 | 89.02803
|  | 1781 | 89.01898
|  | 1780 | 89.00532
|  | 1779 | 89.01964
|  | 1778 | 89.04582
|  | 1777 | 89.05481
|  | 1776 | 89.04615
|  | 1775 | 89.08446
|  | 1774 | 89.10013
|  | 1773 | 89.11376
|  | 1772 | 89.12331
|  | 1771 | 89.12418
|  | 1770 | 89.13478
|  | 1769 | 89.14949
|  | 1768 | 89.17166
|  | 1767 | 89.22158
|  | 1766 | 89.25284
|  | 1765 | 89.29893
|  | 1764 | 89.31705
|  | 1763 | 89.30127
|  | 1762 | 89.29432
|  | 1761 | 89.32115
|  | 1760 | 89.32287
|  | 1759 | 89.38276
|  | 1758 | 89.42617
|  | 1757 | 89.45724
|  | 1756 | 89.49043
|  | 1755 | 89.51722
|  | 1754 | 89.481
|  | 1753 | 89.45484
|  | 1752 | 89.46799
|  | 1751 | 89.46912
|  | 1750 | 89.472
|  | 1749 | 89.49781
|  | 1748 | 89.51145
|  | 1747 | 89.56209
|  | 1746 | 89.5572
|  | 1745 | 89.56625
|  | 1744 | 89.55497
|  | 1743 | 89.57075
|  | 1742 | 89.59203
|  | 1741 | 89.61912
|  | 1740 | 89.652
|  | 1739 | 89.67409
|  | 1738 | 89.70984
|  | 1737 | 89.68301
|  | 1736 | 89.70186
|  | 1735 | 89.69657
|  | 1734 | 89.69234
|  | 1733 | 89.73528
|  | 1732 | 89.75535
|  | 1731 | 89.81243
|  | 1730 | 89.79506
|  | 1729 | 89.82249
|  | 1728 | 89.8449
|  | 1727 | 89.84101
|  | 1726 | 89.88355
|  | 1725 | 89.89692
|  | 1724 | 89.92014
|  | 1723 | 89.90888
|  | 1722 | 89.92699
|  | 1721 | 89.94366
|  | 1720 | 89.92563
|  | 1719 | 89.92871
|  | 1718 | 89.93093
|  | 1717 | 89.98562
|  | 1716 | 89.97461
|  | 1715 | 89.98732
|  | 1714 | 90.02312
|  | 1713 | 90.02166
|  | 1712 | 90.0687
|  | 1711 | 90.07971
|  | 1710 | 90.11267
|  | 1709 | 90.09367
|  | 1708 | 90.08248
|  | 1707 | 90.06726
|  | 1706 | 90.08484
|  | 1705 | 90.08091
|  | 1704 | 90.13723
|  | 1703 | 90.2167
|  | 1702 | 90.24185
|  | 1701 | 90.24916
|  | 1700 | 90.25266
|  | 1699 | 90.23135
|  | 1698 | 90.22739
|  | 1697 | 90.2246
|  | 1696 | 90.23922
|  | 1695 | 90.26155
|  | 1694 | 90.31083
|  | 1693 | 90.31768
|  | 1692 | 90.33558
|  | 1691 | 90.31001
|  | 1690 | 90.31838
|  | 1689 | 90.34782
|  | 1688 | 90.35637
|  | 1687 | 90.36267
|  | 1686 | 90.38947
|  | 1685 | 90.40965
|  | 1684 | 90.42294
|  | 1683 | 90.43416
|  | 1682 | 90.42401
|  | 1681 | 90.42423
|  | 1680 | 90.42087
|  | 1679 | 90.4344
|  | 1678 | 90.42997
|  | 1677 | 90.44906
|  | 1676 | 90.479
|  | 1675 | 90.49784
|  | 1674 | 90.51766
|  | 1673 | 90.52489
|  | 1672 | 90.56292
|  | 1671 | 90.5727
|  | 1670 | 90.5795
|  | 1669 | 90.5774
|  | 1668 | 90.5747
|  | 1667 | 90.58424
|  | 1666 | 90.59167
|  | 1665 | 90.57648
|  | 1664 | 90.57006
|  | 1663 | 90.56991
|  | 1662 | 90.5968
|  | 1661 | 90.59383
|  | 1660 | 90.61699
|  | 1659 | 90.65826
|  | 1658 | 90.66316
|  | 1657 | 90.68691
|  | 1656 | 90.70068
|  | 1655 | 90.71558
|  | 1654 | 90.69279
|  | 1653 | 90.70061
|  | 1652 | 90.72276
|  | 1651 | 90.72939
|  | 1650 | 90.78115
|  | 1649 | 90.794
|  | 1648 | 90.80302
|  | 1647 | 90.80303
|  | 1646 | 90.80577
|  | 1645 | 90.82776
|  | 1644 | 90.80768
|  | 1643 | 90.81745
|  | 1642 | 90.81203
|  | 1641 | 90.83534
|  | 1640 | 90.84023
|  | 1639 | 90.86016
|  | 1638 | 90.85792
|  | 1637 | 90.8552
|  | 1636 | 90.88638
|  | 1635 | 90.8945
|  | 1634 | 90.90061
|  | 1633 | 90.91561
|  | 1632 | 90.89548
|  | 1631 | 90.90681
|  | 1630 | 90.91874
|  | 1629 | 90.9136
|  | 1628 | 90.89524
|  | 1627 | 90.9367
|  | 1626 | 90.94039
|  | 1625 | 90.97892
|  | 1624 | 90.99445
|  | 1623 | 91.01433
|  | 1622 | 91.02223
|  | 1621 | 91.03723
|  | 1620 | 91.04702
|  | 1619 | 91.00853
|  | 1618 | 90.96736
|  | 1617 | 91.00656
|  | 1616 | 91.05118
|  | 1615 | 91.05809
|  | 1614 | 91.0867
|  | 1613 | 91.14004
|  | 1612 | 91.13539
|  | 1611 | 91.12741
|  | 1610 | 91.15748
|  | 1609 | 91.13619
|  | 1608 | 91.14198
|  | 1607 | 91.18046
|  | 1606 | 91.20843
|  | 1605 | 91.20761
|  | 1604 | 91.18173
|  | 1603 | 91.20345
|  | 1602 | 91.19023
|  | 1601 | 91.15366
|  | 1600 | 91.15704
|  | 1599 | 91.137
|  | 1598 | 91.13846
|  | 1597 | 91.10028
|  | 1596 | 91.1662
|  | 1595 | 91.18179
|  | 1594 | 91.19025
|  | 1593 | 91.22635
|  | 1592 | 91.23183
|  | 1591 | 91.2731
|  | 1590 | 91.25432
|  | 1589 | 91.253
|  | 1588 | 91.27951
|  | 1587 | 91.29444
|  | 1586 | 91.33599
|  | 1585 | 91.30229
|  | 1584 | 91.29127
|  | 1583 | 91.22558
|  | 1582 | 91.22187
|  | 1581 | 91.23667
|  | 1580 | 91.25694
|  | 1579 | 91.27718
|  | 1578 | 91.29471
|  | 1577 | 91.38214
|  | 1576 | 91.3853
|  | 1575 | 91.38104
|  | 1574 | 91.38359
|  | 1573 | 91.36533
|  | 1572 | 91.37924
|  | 1571 | 91.36226
|  | 1570 | 91.36575
|  | 1569 | 91.33763
|  | 1568 | 91.30958
|  | 1567 | 91.32106
|  | 1566 | 91.34417
|  | 1565 | 91.39501
|  | 1564 | 91.41911
|  | 1563 | 91.42551
|  | 1562 | 91.42938
|  | 1561 | 91.45141
|  | 1560 | 91.45423
|  | 1559 | 91.44419
|  | 1558 | 91.42994
|  | 1557 | 91.46885
|  | 1556 | 91.46724
|  | 1555 | 91.46532
|  | 1554 | 91.45589
|  | 1553 | 91.47027
|  | 1552 | 91.46007
|  | 1551 | 91.48251
|  | 1550 | 91.52842
|  | 1549 | 91.47939
|  | 1548 | 91.46584
|  | 1547 | 91.4592
|  | 1546 | 91.45541
|  | 1545 | 91.48521
|  | 1544 | 91.48145
|  | 1543 | 91.49764
|  | 1542 | 91.52163
|  | 1541 | 91.52846
|  | 1540 | 91.52879
|  | 1539 | 91.54221
|  | 1538 | 91.56111
|  | 1537 | 91.52474
|  | 1536 | 91.56454
|  | 1535 | 91.52827
|  | 1534 | 91.52043
|  | 1533 | 91.52075
|  | 1532 | 91.50804
|  | 1531 | 91.53102
|  | 1530 | 91.52228
|  | 1529 | 91.48074
|  | 1528 | 91.50149
|  | 1527 | 91.49441
|  | 1526 | 91.48118
|  | 1525 | 91.48026
|  | 1524 | 91.52712
|  | 1523 | 91.51495
|  | 1522 | 91.5561
|  | 1521 | 91.5148
|  | 1520 | 91.49563
|  | 1519 | 91.50687
|  | 1518 | 91.53105
|  | 1517 | 91.53929
|  | 1516 | 91.55031
|  | 1515 | 91.5355
|  | 1514 | 91.52809
|  | 1513 | 91.54148
|  | 1512 | 91.52543
|  | 1511 | 91.50578
|  | 1510 | 91.51599
|  | 1509 | 91.51018
|  | 1508 | 91.53219
|  | 1507 | 91.52488
|  | 1506 | 91.49373
|  | 1505 | 91.49156
|  | 1504 | 91.49265
|  | 1503 | 91.49781
|  | 1502 | 91.52131
|  | 1501 | 91.53464
|  | 1500 | 91.52598
|  | 1499 | 91.54485
|  | 1498 | 91.55354
|  | 1497 | 91.55279
|  | 1496 | 91.53328
|  | 1495 | 91.52825
|  | 1494 | 91.53519
|  | 1493 | 91.5335
|  | 1492 | 91.52029
|  | 1491 | 91.51918
|  | 1490 | 91.50862
|  | 1489 | 91.50133
|  | 1488 | 91.51196
|  | 1487 | 91.52246
|  | 1486 | 91.49691
|  | 1485 | 91.46822
|  | 1484 | 91.45525
|  | 1483 | 91.44868
|  | 1482 | 91.44078
|  | 1481 | 91.45016
|  | 1480 | 91.48755
|  | 1479 | 91.49136
|  | 1478 | 91.4924
|  | 1477 | 91.48319
|  | 1476 | 91.45388
|  | 1475 | 91.43234
|  | 1474 | 91.42609
|  | 1473 | 91.44168
|  | 1472 | 91.43172
|  | 1471 | 91.41279
|  | 1470 | 91.41116
|  | 1469 | 91.39273
|  | 1468 | 91.38546
|  | 1467 | 91.3834
|  | 1466 | 91.38426
|  | 1465 | 91.40238
|  | 1464 | 91.40818
|  | 1463 | 91.40772
|  | 1462 | 91.38653
|  | 1461 | 91.36361
|  | 1460 | 91.34685
|  | 1459 | 91.33023
|  | 1458 | 91.32355
|  | 1457 | 91.30224
|  | 1456 | 91.28297
|  | 1455 | 91.26027
|  | 1454 | 91.23951
|  | 1453 | 91.24138
|  | 1452 | 91.2201
|  | 1451 | 91.20048
|  | 1450 | 91.19344
|  | 1449 | 91.19458
|  | 1448 | 91.18696
|  | 1447 | 91.15203
|  | 1446 | 91.14239
|  | 1445 | 91.08129
|  | 1444 | 91.05245
|  | 1443 | 91.03754
|  | 1442 | 91.00347
|  | 1441 | 90.98468
|  | 1440 | 90.93269
|  | 1439 | 90.93747
|  | 1438 | 90.88085
|  | 1437 | 90.82216
|  | 1436 | 90.7691
|  | 1435 | 90.76881
|  | 1434 | 90.74897
|  | 1433 | 90.68252
|  | 1432 | 90.64978
|  | 1431 | 90.60171
|  | 1430 | 90.57292
|  | 1429 | 90.56108
|  | 1428 | 90.51695
|  | 1427 | 90.45433
|  | 1426 | 90.37397
|  | 1425 | 90.37898
|  | 1424 | 90.30699
|  | 1423 | 90.23463
|  | 1422 | 90.14723
|  | 1421 | 90.1046
|  | 1420 | 90.07918
|  | 1419 | 89.9896
|  | 1418 | 89.91505
|  | 1417 | 89.84181
|  | 1416 | 89.7907
|  | 1415 | 89.75529
|  | 1414 | 89.72675
|  | 1413 | 89.68739
|  | 1412 | 89.65287
|  | 1411 | 89.63917
|  | 1410 | 89.59509
|  | 1409 | 89.54583
|  | 1408 | 89.53177
|  | 1407 | 89.50945
|  | 1406 | 89.51857
|  | 1405 | 89.51795
|  | 1404 | 89.54074
|  | 1403 | 89.55953
|  | 1402 | 89.6333
|  | 1401 | 89.68817
|  | 1400 | 89.73242
|  | 1399 | 89.77132
|  | 1398 | 89.85501
|  | 1397 | 89.94937
|  | 1396 | 90.02207
|  | 1395 | 90.12332
|  | 1394 | 90.21366
|  | 1393 | 90.29231
|  | 1392 | 90.35528
|  | 1391 | 90.40662
|  | 1390 | 90.55463
|  | 1389 | 90.639
|  | 1388 | 90.72236
|  | 1387 | 90.79613
|  | 1386 | 90.90601
|  | 1385 | 90.98356
|  | 1384 | 91.046
|  | 1383 | 91.21789
|  | 1382 | 91.28796
|  | 1381 | 91.42369
|  | 1380 | 91.53569
|  | 1379 | 91.60307
|  | 1378 | 91.63285
|  | 1377 | 91.62745
|  | 1376 | 91.68172
|  | 1375 | 91.70548
|  | 1374 | 91.72509
|  | 1373 | 91.76372
|  | 1372 | 91.81713
|  | 1371 | 91.84035
|  | 1370 | 91.87395
|  | 1369 | 91.95905
|  | 1368 | 91.99743
|  | 1367 | 91.98731
|  | 1366 | 91.99608
|  | 1365 | 91.93694
|  | 1364 | 91.88468
|  | 1363 | 91.95607
|  | 1362 | 91.94924
|  | 1361 | 91.94896
|  | 1360 | 91.9869
|  | 1359 | 92.03084
|  | 1358 | 92.03758
|  | 1357 | 92.01402
|  | 1356 | 92.0374
|  | 1355 | 92.01576
|  | 1354 | 92.02873
|  | 1353 | 92.01449
|  | 1352 | 92.04629
|  | 1351 | 92.00822
|  | 1350 | 91.98478
|  | 1349 | 91.98817
|  | 1348 | 91.97189
|  | 1347 | 91.95477
|  | 1346 | 91.97225
|  | 1345 | 91.95684
|  | 1344 | 91.9807
|  | 1343 | 91.99157
|  | 1342 | 92.03598
|  | 1341 | 92.06531
|  | 1340 | 92.02845
|  | 1339 | 92.03599
|  | 1338 | 91.9893
|  | 1337 | 91.98635
|  | 1336 | 92.01021
|  | 1335 | 91.98006
|  | 1334 | 91.944
|  | 1333 | 91.94892
|  | 1332 | 91.91944
|  | 1331 | 91.90447
|  | 1330 | 91.92803
|  | 1329 | 91.95269
|  | 1328 | 91.98617
|  | 1327 | 92.00162
|  | 1326 | 92.02104
|  | 1325 | 92.0376
|  | 1324 | 91.99335
|  | 1323 | 92.00187
|  | 1322 | 92.02095
|  | 1321 | 92.05415
|  | 1320 | 92.04767
|  | 1319 | 92.08034
|  | 1318 | 92.08973
|  | 1317 | 92.08147
|  | 1316 | 92.06949
|  | 1315 | 92.05614
|  | 1314 | 92.02075
|  | 1313 | 91.99626
|  | 1312 | 92.03358
|  | 1311 | 92.04661
|  | 1310 | 92.03793
|  | 1309 | 92.02691
|  | 1308 | 92.02153
|  | 1307 | 92.06728
|  | 1306 | 92.09256
|  | 1305 | 92.0666
|  | 1304 | 92.02134
|  | 1303 | 91.97481
|  | 1302 | 91.99078
|  | 1301 | 92.01167
|  | 1300 | 92.01487
|  | 1299 | 92.00872
|  | 1298 | 92.06079
|  | 1297 | 92.07928
|  | 1296 | 92.08535
|  | 1295 | 92.08537
|  | 1294 | 92.06026
|  | 1293 | 92.06961
|  | 1292 | 92.09731
|  | 1291 | 92.12984
|  | 1290 | 92.08732
|  | 1289 | 92.07599
|  | 1288 | 92.04547
|  | 1287 | 92.02561
|  | 1286 | 92.0156
|  | 1285 | 92.01232
|  | 1284 | 92.04963
|  | 1283 | 92.04576
|  | 1282 | 92.04226
|  | 1281 | 92.00916
|  | 1280 | 91.99977
|  | 1279 | 91.99622
|  | 1278 | 92.01276
|  | 1277 | 92.0056
|  | 1276 | 91.98999
|  | 1275 | 92.03876
|  | 1274 | 92.04282
|  | 1273 | 92.03138
|  | 1272 | 92.0292
|  | 1271 | 92.06748
|  | 1270 | 92.07494
|  | 1269 | 92.0821
|  | 1268 | 92.1092
|  | 1267 | 92.08679
|  | 1266 | 92.06445
|  | 1265 | 92.04968
|  | 1264 | 92.05559
|  | 1263 | 92.02553
|  | 1262 | 92.01199
|  | 1261 | 92.02769
|  | 1260 | 92.02226
|  | 1259 | 92.00591
|  | 1258 | 91.9737
|  | 1257 | 91.97772
|  | 1256 | 91.96882
|  | 1255 | 91.95185
|  | 1254 | 91.98999
|  | 1253 | 92.01079
|  | 1252 | 92.02379
|  | 1251 | 92.03023
|  | 1250 | 92.0217
|  | 1249 | 92.01763
|  | 1248 | 92.01441
|  | 1247 | 92.00538
|  | 1246 | 92.01778
|  | 1245 | 92.0454
|  | 1244 | 92.05295
|  | 1243 | 92.07963
|  | 1242 | 92.08477
|  | 1241 | 92.07417
|  | 1240 | 92.06457
|  | 1239 | 92.03945
|  | 1238 | 92.01541
|  | 1237 | 92.08863
|  | 1236 | 92.08208
|  | 1235 | 92.05997
|  | 1234 | 91.96317
|  | 1233 | 91.92196
|  | 1232 | 91.91979
|  | 1231 | 91.94005
|  | 1230 | 91.96123
|  | 1229 | 92.02108
|  | 1228 | 92.05565
|  | 1227 | 92.09519
|  | 1226 | 92.11273
|  | 1225 | 92.06524
|  | 1224 | 91.98278
|  | 1223 | 92.01428
|  | 1222 | 92.03299
|  | 1221 | 92.0586
|  | 1220 | 92.00609
|  | 1219 | 92.01889
|  | 1218 | 91.99798
|  | 1217 | 92.00489
|  | 1216 | 91.98767
|  | 1215 | 91.99749
|  | 1214 | 91.98856
|  | 1213 | 91.99949
|  | 1212 | 92.0121
|  | 1211 | 92.02113
|  | 1210 | 92.02537
|  | 1209 | 92.04304
|  | 1208 | 92.06813
|  | 1207 | 92.06207
|  | 1206 | 92.06994
|  | 1205 | 92.09305
|  | 1204 | 92.06714
|  | 1203 | 92.05975
|  | 1202 | 92.08503
|  | 1201 | 92.09406
|  | 1200 | 92.07534
|  | 1199 | 92.03577
|  | 1198 | 92.00978
|  | 1197 | 91.9863
|  | 1196 | 91.99828
|  | 1195 | 92.00318
|  | 1194 | 92.0458
|  | 1193 | 92.04687
|  | 1192 | 92.07584
|  | 1191 | 92.09424
|  | 1190 | 92.08372
|  | 1189 | 92.02947
|  | 1188 | 92.01772
|  | 1187 | 92.03166
|  | 1186 | 92.04562
|  | 1185 | 92.07612
|  | 1184 | 92.10634
|  | 1183 | 92.10272
|  | 1182 | 92.09672
|  | 1181 | 92.03733
|  | 1180 | 92.03887
|  | 1179 | 92.02
|  | 1178 | 92.01949
|  | 1177 | 92.02495
|  | 1176 | 92.05815
|  | 1175 | 92.07435
|  | 1174 | 92.0599
|  | 1173 | 92.06175
|  | 1172 | 92.02098
|  | 1171 | 92.03236
|  | 1170 | 92.03554
|  | 1169 | 92.0583
|  | 1168 | 92.0517
|  | 1167 | 92.04615
|  | 1166 | 92.0408
|  | 1165 | 92.03737
|  | 1164 | 92.02877
|  | 1163 | 92.02195
|  | 1162 | 92.04463
|  | 1161 | 92.05826
|  | 1160 | 92.05904
|  | 1159 | 92.0718
|  | 1158 | 92.0625
|  | 1157 | 92.06378
|  | 1156 | 92.05262
|  | 1155 | 92.06246
|  | 1154 | 92.04081
|  | 1153 | 92.06136
|  | 1152 | 92.04714
|  | 1151 | 92.05632
|  | 1150 | 92.05231
|  | 1149 | 92.03973
|  | 1148 | 92.03373
|  | 1147 | 92.02473
|  | 1146 | 92.02312
|  | 1145 | 92.01016
|  | 1144 | 92.06833
|  | 1143 | 92.08281
|  | 1142 | 92.05475
|  | 1141 | 92.03163
|  | 1140 | 91.97741
|  | 1139 | 91.95821
|  | 1138 | 91.93286
|  | 1137 | 91.96121
|  | 1136 | 91.98929
|  | 1135 | 92.02288
|  | 1134 | 92.06206
|  | 1133 | 92.08605
|  | 1132 | 92.10203
|  | 1131 | 92.04668
|  | 1130 | 92.08243
|  | 1129 | 92.08499
|  | 1128 | 92.07345
|  | 1127 | 92.07274
|  | 1126 | 92.06926
|  | 1125 | 92.07556
|  | 1124 | 92.07066
|  | 1123 | 92.03841
|  | 1122 | 92.01959
|  | 1121 | 91.99721
|  | 1120 | 92.0145
|  | 1119 | 92.0126
|  | 1118 | 92.04693
|  | 1117 | 92.01675
|  | 1116 | 92.03521
|  | 1115 | 92.05673
|  | 1114 | 92.04682
|  | 1113 | 92.0353
|  | 1112 | 92.04469
|  | 1111 | 92.04347
|  | 1110 | 92.09687
|  | 1109 | 92.07379
|  | 1108 | 92.01846
|  | 1107 | 91.97115
|  | 1106 | 91.98055
|  | 1105 | 91.99267
|  | 1104 | 92.03288
|  | 1103 | 92.05332
|  | 1102 | 92.06337
|  | 1101 | 92.08374
|  | 1100 | 92.05385
|  | 1099 | 92.01776
|  | 1098 | 92.00763
|  | 1097 | 91.9781
|  | 1096 | 92.01756
|  | 1095 | 92.05135
|  | 1094 | 92.03987
|  | 1093 | 92.03612
|  | 1092 | 92.04191
|  | 1091 | 92.03792
|  | 1090 | 92.02071
|  | 1089 | 92.01311
|  | 1088 | 92.02141
|  | 1087 | 92.02573
|  | 1086 | 92.03942
|  | 1085 | 92.0347
|  | 1084 | 92.03351
|  | 1083 | 92.02322
|  | 1082 | 92.01416
|  | 1081 | 92.00852
|  | 1080 | 92.00354
|  | 1079 | 91.99885
|  | 1078 | 92.00745
|  | 1077 | 92.01342
|  | 1076 | 92.01966
|  | 1075 | 92.02742
|  | 1074 | 92.02035
|  | 1073 | 92.01918
|  | 1072 | 92.02009
|  | 1071 | 92.03103
|  | 1070 | 92.02815
|  | 1069 | 92.03606
|  | 1068 | 92.03297
|  | 1067 | 92.02493
|  | 1066 | 92.02384
|  | 1065 | 92.02914
|  | 1064 | 92.03182
|  | 1063 | 92.03117
|  | 1062 | 92.05235
|  | 1061 | 92.057
|  | 1060 | 92.00271
|  | 1059 | 92.01007
|  | 1058 | 91.98306
|  | 1057 | 91.908
|  | 1056 | 91.88842
|  | 1055 | 91.93697
|  | 1054 | 92.00658
|  | 1053 | 92.05573
|  | 1052 | 92.13424
|  | 1051 | 92.14898
|  | 1050 | 92.12364
|  | 1049 | 92.07033
|  | 1048 | 91.99679
|  | 1047 | 91.94733
|  | 1046 | 91.91262
|  | 1045 | 91.95012
|  | 1044 | 92.03373
|  | 1043 | 92.01885
|  | 1042 | 92.0211
|  | 1041 | 92.02747
|  | 1040 | 92.04071
|  | 1039 | 91.99252
|  | 1038 | 92.04551
|  | 1037 | 92.03245
|  | 1036 | 92.0444
|  | 1035 | 92.0285
|  | 1034 | 91.97476
|  | 1033 | 91.99607
|  | 1032 | 91.97655
|  | 1031 | 91.98937
|  | 1030 | 91.9641
|  | 1029 | 91.96005
|  | 1028 | 91.95642
|  | 1027 | 91.9879
|  | 1026 | 92.01332
|  | 1025 | 91.98989
|  | 1024 | 91.97127
|  | 1023 | 92.00357
|  | 1022 | 91.98274
|  | 1021 | 91.94384
|  | 1020 | 91.9502
|  | 1019 | 91.99569
|  | 1018 | 92.00961
|  | 1017 | 92.0706
|  | 1016 | 92.06161
|  | 1015 | 92.07628
|  | 1014 | 92.08159
|  | 1013 | 92.00195
|  | 1012 | 91.97607
|  | 1011 | 91.98555
|  | 1010 | 91.96768
|  | 1009 | 92.01275
|  | 1008 | 92.00685
|  | 1007 | 91.93764
|  | 1006 | 91.92871
|  | 1005 | 91.96869
|  | 1004 | 91.96829
|  | 1003 | 91.95523
|  | 1002 | 91.96819
|  | 1001 | 92.03146
|  | 1000 | 92.07767
|  | 999 | 92.02979
|  | 998 | 92.03359
|  | 997 | 92.05027
|  | 996 | 92.04195
|  | 995 | 91.9623
|  | 994 | 92.03399
|  | 993 | 91.9679
|  | 992 | 91.97587
|  | 991 | 92.01474
|  | 990 | 92.03972
|  | 989 | 92.00826
|  | 988 | 91.99072
|  | 987 | 91.9965
|  | 986 | 91.97819
|  | 985 | 91.8942
|  | 984 | 91.90733
|  | 983 | 91.92325
|  | 982 | 91.96755
|  | 981 | 91.94817
|  | 980 | 91.99752
|  | 979 | 91.96959
|  | 978 | 91.94393
|  | 977 | 91.92749
|  | 976 | 91.93652
|  | 975 | 91.91435
|  | 974 | 91.91374
|  | 973 | 91.8737
|  | 972 | 91.94515
|  | 971 | 91.94445
|  | 970 | 91.99699
|  | 969 | 91.93904
|  | 968 | 91.91837
|  | 967 | 91.90814
|  | 966 | 91.86478
|  | 965 | 91.89485
|  | 964 | 91.90281
|  | 963 | 91.91799
|  | 962 | 91.96191
|  | 961 | 91.95892
|  | 960 | 91.98611
|  | 959 | 91.95421
|  | 958 | 91.91291
|  | 957 | 91.95801
|  | 956 | 91.97848
|  | 955 | 91.93652
|  | 954 | 91.93575
|  | 953 | 91.92087
|  | 952 | 91.91296
|  | 951 | 91.88487
|  | 950 | 91.89787
|  | 949 | 91.92661
|  | 948 | 91.97271
|  | 947 | 92.0204
|  | 946 | 92.06192
|  | 945 | 92.04211
|  | 944 | 91.97751
|  | 943 | 91.9144
|  | 942 | 91.9091
|  | 941 | 91.88227
|  | 940 | 91.90776
|  | 939 | 91.9268
|  | 938 | 91.97686
|  | 937 | 91.978
|  | 936 | 91.99625
|  | 935 | 91.96203
|  | 934 | 91.91287
|  | 933 | 91.94137
|  | 932 | 91.95275
|  | 931 | 91.97889
|  | 930 | 92.03248
|  | 929 | 91.99011
|  | 928 | 91.98993
|  | 927 | 91.96978
|  | 926 | 91.9879
|  | 925 | 91.979
|  | 924 | 91.96514
|  | 923 | 91.97981
|  | 922 | 91.99387
|  | 921 | 91.97797
|  | 920 | 91.97481
|  | 919 | 91.98837
|  | 918 | 91.97971
|  | 917 | 91.95191
|  | 916 | 91.92821
|  | 915 | 91.92087
|  | 914 | 91.88977
|  | 913 | 91.88991
|  | 912 | 91.92159
|  | 911 | 91.91262
|  | 910 | 91.89211
|  | 909 | 91.9252
|  | 908 | 91.91995
|  | 907 | 91.96841
|  | 906 | 91.98921
|  | 905 | 91.94577
|  | 904 | 91.97094
|  | 903 | 91.93649
|  | 902 | 91.95642
|  | 901 | 91.94167
|  | 900 | 91.8767
|  | 899 | 91.92919
|  | 898 | 91.94866
|  | 897 | 92.04417
|  | 896 | 92.05536
|  | 895 | 92.05568
|  | 894 | 92.02024
|  | 893 | 92.00828
|  | 892 | 92.07733
|  | 891 | 92.02415
|  | 890 | 91.98777
|  | 889 | 91.95443
|  | 888 | 91.99259
|  | 887 | 91.99036
|  | 886 | 91.9717
|  | 885 | 91.98861
|  | 884 | 91.97239
|  | 883 | 92.01492
|  | 882 | 92.03489
|  | 881 | 92.06299
|  | 880 | 92.03138
|  | 879 | 91.99651
|  | 878 | 92.00757
|  | 877 | 92.01884
|  | 876 | 92.00011
|  | 875 | 91.96617
|  | 874 | 91.97839
|  | 873 | 91.99058
|  | 872 | 91.98707
|  | 871 | 91.94218
|  | 870 | 91.91766
|  | 869 | 91.90324
|  | 868 | 91.8924
|  | 867 | 91.94509
|  | 866 | 91.98289
|  | 865 | 92.01988
|  | 864 | 91.97832
|  | 863 | 91.98416
|  | 862 | 91.99448
|  | 861 | 91.90855
|  | 860 | 91.84415
|  | 859 | 91.87312
|  | 858 | 91.9441
|  | 857 | 91.99204
|  | 856 | 92.04706
|  | 855 | 92.19204
|  | 854 | 92.24869
|  | 853 | 92.23916
|  | 852 | 92.27464
|  | 851 | 92.25984
|  | 850 | 92.13496
|  | 849 | 92.06464
|  | 848 | 91.9902
|  | 847 | 91.92324
|  | 846 | 91.86485
|  | 845 | 91.89174
|  | 844 | 91.93146
|  | 843 | 91.94945
|  | 842 | 91.92027
|  | 841 | 91.96271
|  | 840 | 92.00829
|  | 839 | 91.95342
|  | 838 | 91.98097
|  | 837 | 91.94999
|  | 836 | 91.89739
|  | 835 | 91.91633
|  | 834 | 91.9366
|  | 833 | 91.94965
|  | 832 | 91.93695
|  | 831 | 91.91076
|  | 830 | 91.85379
|  | 829 | 91.87914
|  | 828 | 91.88306
|  | 827 | 91.8623
|  | 826 | 91.91394
|  | 825 | 91.92215
|  | 824 | 91.96178
|  | 823 | 91.9532
|  | 822 | 91.95274
|  | 821 | 91.93447
|  | 820 | 91.94999
|  | 819 | 91.9755
|  | 818 | 92.01148
|  | 817 | 92.06054
|  | 816 | 92.05663
|  | 815 | 92.01818
|  | 814 | 91.9812
|  | 813 | 91.89822
|  | 812 | 91.87348
|  | 811 | 91.8673
|  | 810 | 91.87595
|  | 809 | 91.9082
|  | 808 | 91.97373
|  | 807 | 92.01422
|  | 806 | 92.04753
|  | 805 | 92.02715
|  | 804 | 92.02524
|  | 803 | 92.0175
|  | 802 | 92.01987
|  | 801 | 91.99867
|  | 800 | 91.97015
|  | 799 | 91.98025
|  | 798 | 91.97047
|  | 797 | 91.91718
|  | 796 | 91.91442
|  | 795 | 91.93352
|  | 794 | 91.963
|  | 793 | 91.94552
|  | 792 | 91.92229
|  | 791 | 91.84241
|  | 790 | 91.85479
|  | 789 | 91.83158
|  | 788 | 91.84654
|  | 787 | 91.86189
|  | 786 | 91.82746
|  | 785 | 91.86381
|  | 784 | 91.88394
|  | 783 | 91.87121
|  | 782 | 91.865
|  | 781 | 91.86242
|  | 780 | 91.89388
|  | 779 | 91.90498
|  | 778 | 91.90055
|  | 777 | 91.90513
|  | 776 | 91.92643
|  | 775 | 91.92218
|  | 774 | 91.94037
|  | 773 | 91.94425
|  | 772 | 91.94227
|  | 771 | 91.91084
|  | 770 | 91.85383
|  | 769 | 91.85398
|  | 768 | 91.85597
|  | 767 | 91.84384
|  | 766 | 91.88332
|  | 765 | 91.89371
|  | 764 | 91.91639
|  | 763 | 91.95914
|  | 762 | 91.93779
|  | 761 | 91.93273
|  | 760 | 91.93197
|  | 759 | 91.9143
|  | 758 | 91.89589
|  | 757 | 91.88065
|  | 756 | 91.88104
|  | 755 | 91.86792
|  | 754 | 91.87773
|  | 753 | 91.88397
|  | 752 | 91.8973
|  | 751 | 91.87799
|  | 750 | 91.87351
|  | 749 | 91.86793
|  | 748 | 91.83112
|  | 747 | 91.84443
|  | 746 | 91.86529
|  | 745 | 91.87869
|  | 744 | 91.87915
|  | 743 | 91.8907
|  | 742 | 91.92402
|  | 741 | 91.9101
|  | 740 | 91.89242
|  | 739 | 91.87485
|  | 738 | 91.85909
|  | 737 | 91.85806
|  | 736 | 91.84601
|  | 735 | 91.851
|  | 734 | 91.82647
|  | 733 | 91.83451
|  | 732 | 91.81783
|  | 731 | 91.80665
|  | 730 | 91.84858
|  | 729 | 91.88119
|  | 728 | 91.92296
|  | 727 | 91.91422
|  | 726 | 91.91664
|  | 725 | 91.90335
|  | 724 | 91.90733
|  | 723 | 91.89042
|  | 722 | 91.86367
|  | 721 | 91.86874
|  | 720 | 91.88497
|  | 719 | 91.90008
|  | 718 | 91.89181
|  | 717 | 91.8722
|  | 716 | 91.85389
|  | 715 | 91.82928
|  | 714 | 91.85381
|  | 713 | 91.84799
|  | 712 | 91.8288
|  | 711 | 91.84049
|  | 710 | 91.89017
|  | 709 | 91.89199
|  | 708 | 91.86466
|  | 707 | 91.82815
|  | 706 | 91.81342
|  | 705 | 91.76969
|  | 704 | 91.75931
|  | 703 | 91.75473
|  | 702 | 91.76864
|  | 701 | 91.77815
|  | 700 | 91.79146
|  | 699 | 91.8331
|  | 698 | 91.8114
|  | 697 | 91.82333
|  | 696 | 91.83081
|  | 695 | 91.81553
|  | 694 | 91.7893
|  | 693 | 91.77701
|  | 692 | 91.78255
|  | 691 | 91.7604
|  | 690 | 91.78153
|  | 689 | 91.78168
|  | 688 | 91.79186
|  | 687 | 91.78536
|  | 686 | 91.77914
|  | 685 | 91.78586
|  | 684 | 91.77378
|  | 683 | 91.77212
|  | 682 | 91.77209
|  | 681 | 91.7567
|  | 680 | 91.74106
|  | 679 | 91.72375
|  | 678 | 91.7158
|  | 677 | 91.67945
|  | 676 | 91.68625
|  | 675 | 91.69369
|  | 674 | 91.69942
|  | 673 | 91.69341
|  | 672 | 91.71306
|  | 671 | 91.71139
|  | 670 | 91.71866
|  | 669 | 91.7266
|  | 668 | 91.72633
|  | 667 | 91.70905
|  | 666 | 91.69522
|  | 665 | 91.68
|  | 664 | 91.67597
|  | 663 | 91.66028
|  | 662 | 91.66178
|  | 661 | 91.6641
|  | 660 | 91.66574
|  | 659 | 91.66427
|  | 658 | 91.68323
|  | 657 | 91.67486
|  | 656 | 91.67532
|  | 655 | 91.68704
|  | 654 | 91.6654
|  | 653 | 91.66332
|  | 652 | 91.65531
|  | 651 | 91.64071
|  | 650 | 91.62113
|  | 649 | 91.60396
|  | 648 | 91.60808
|  | 647 | 91.61829
|  | 646 | 91.6311
|  | 645 | 91.6269
|  | 644 | 91.62819
|  | 643 | 91.62239
|  | 642 | 91.63132
|  | 641 | 91.64295
|  | 640 | 91.62561
|  | 639 | 91.6378
|  | 638 | 91.6631
|  | 637 | 91.65876
|  | 636 | 91.66185
|  | 635 | 91.64233
|  | 634 | 91.63696
|  | 633 | 91.63083
|  | 632 | 91.6368
|  | 631 | 91.63809
|  | 630 | 91.63183
|  | 629 | 91.63018
|  | 628 | 91.6281
|  | 627 | 91.63685
|  | 626 | 91.63619
|  | 625 | 91.63049
|  | 624 | 91.62403
|  | 623 | 91.6177
|  | 622 | 91.6279
|  | 621 | 91.63774
|  | 620 | 91.65291
|  | 619 | 91.66838
|  | 618 | 91.6853
|  | 617 | 91.69611
|  | 616 | 91.68512
|  | 615 | 91.66999
|  | 614 | 91.65347
|  | 613 | 91.6544
|  | 612 | 91.65732
|  | 611 | 91.66561
|  | 610 | 91.63928
|  | 609 | 91.64386
|  | 608 | 91.63017
|  | 607 | 91.64748
|  | 606 | 91.64886
|  | 605 | 91.65816
|  | 604 | 91.66407
|  | 603 | 91.6714
|  | 602 | 91.67208
|  | 601 | 91.6631
|  | 600 | 91.65781
|  | 599 | 91.66272
|  | 598 | 91.66167
|  | 597 | 91.66426
|  | 596 | 91.66852
|  | 595 | 91.67446
|  | 594 | 91.67051
|  | 593 | 91.67985
|  | 592 | 91.66818
|  | 591 | 91.68403
|  | 590 | 91.69319
|  | 589 | 91.6923
|  | 588 | 91.70648
|  | 587 | 91.69885
|  | 586 | 91.68459
|  | 585 | 91.69912
|  | 584 | 91.69592
|  | 583 | 91.68525
|  | 582 | 91.67386
|  | 581 | 91.67563
|  | 580 | 91.68501
|  | 579 | 91.68956
|  | 578 | 91.67902
|  | 577 | 91.67957
|  | 576 | 91.67895
|  | 575 | 91.67195
|  | 574 | 91.67247
|  | 573 | 91.66765
|  | 572 | 91.66424
|  | 571 | 91.68185
|  | 570 | 91.69225
|  | 569 | 91.72353
|  | 568 | 91.71688
|  | 567 | 91.72333
|  | 566 | 91.71094
|  | 565 | 91.67661
|  | 564 | 91.68468
|  | 563 | 91.66963
|  | 562 | 91.68385
|  | 561 | 91.70075
|  | 560 | 91.69533
|  | 559 | 91.7057
|  | 558 | 91.71737
|  | 557 | 91.70012
|  | 556 | 91.66598
|  | 555 | 91.64938
|  | 554 | 91.63893
|  | 553 | 91.66052
|  | 552 | 91.65579
|  | 551 | 91.65305
|  | 550 | 91.68348
|  | 549 | 91.67148
|  | 548 | 91.68099
|  | 547 | 91.67958
|  | 546 | 91.66806
|  | 545 | 91.66752
|  | 544 | 91.68371
|  | 543 | 91.68428
|  | 542 | 91.68587
|  | 541 | 91.66089
|  | 540 | 91.65629
|  | 539 | 91.66317
|  | 538 | 91.64926
|  | 537 | 91.63626
|  | 536 | 91.63436
|  | 535 | 91.62865
|  | 534 | 91.64066
|  | 533 | 91.63913
|  | 532 | 91.64938
|  | 531 | 91.65483
|  | 530 | 91.65542
|  | 529 | 91.64829
|  | 528 | 91.65143
|  | 527 | 91.62475
|  | 526 | 91.61208
|  | 525 | 91.60393
|  | 524 | 91.61007
|  | 523 | 91.59642
|  | 522 | 91.59703
|  | 521 | 91.60039
|  | 520 | 91.60342
|  | 519 | 91.59428
|  | 518 | 91.61377
|  | 517 | 91.61969
|  | 516 | 91.61105
|  | 515 | 91.59975
|  | 514 | 91.57318
|  | 513 | 91.57381
|  | 512 | 91.56038
|  | 511 | 91.56549
|  | 510 | 91.54968
|  | 509 | 91.55244
|  | 508 | 91.54444
|  | 507 | 91.5558
|  | 506 | 91.54253
|  | 505 | 91.52501
|  | 504 | 91.51705
|  | 503 | 91.5141
|  | 502 | 91.51794
|  | 501 | 91.52734
|  | 500 | 91.50681
|  | 499 | 91.51323
|  | 498 | 91.51235
|  | 497 | 91.53133
|  | 496 | 91.52457
|  | 495 | 91.5242
|  | 494 | 91.5046
|  | 493 | 91.48706
|  | 492 | 91.46789
|  | 491 | 91.44454
|  | 490 | 91.43027
|  | 489 | 91.4348
|  | 488 | 91.4535
|  | 487 | 91.46811
|  | 486 | 91.46914
|  | 485 | 91.45141
|  | 484 | 91.44342
|  | 483 | 91.42724
|  | 482 | 91.42051
|  | 481 | 91.41279
|  | 480 | 91.41816
|  | 479 | 91.41418
|  | 478 | 91.4354
|  | 477 | 91.41759
|  | 476 | 91.4191
|  | 475 | 91.42008
|  | 474 | 91.42732
|  | 473 | 91.41806
|  | 472 | 91.4162
|  | 471 | 91.39373
|  | 470 | 91.3909
|  | 469 | 91.38022
|  | 468 | 91.37681
|  | 467 | 91.405
|  | 466 | 91.41558
|  | 465 | 91.41911
|  | 464 | 91.42801
|  | 463 | 91.38182
|  | 462 | 91.35755
|  | 461 | 91.33397
|  | 460 | 91.31223
|  | 459 | 91.29444
|  | 458 | 91.30772
|  | 457 | 91.31811
|  | 456 | 91.32643
|  | 455 | 91.32986
|  | 454 | 91.32791
|  | 453 | 91.34129
|  | 452 | 91.32667
|  | 451 | 91.3216
|  | 450 | 91.33664
|  | 449 | 91.32879
|  | 448 | 91.33939
|  | 447 | 91.32717
|  | 446 | 91.31173
|  | 445 | 91.28709
|  | 444 | 91.26714
|  | 443 | 91.24073
|  | 442 | 91.22662
|  | 441 | 91.24411
|  | 440 | 91.25057
|  | 439 | 91.2825
|  | 438 | 91.29262
|  | 437 | 91.28976
|  | 436 | 91.29878
|  | 435 | 91.2892
|  | 434 | 91.28467
|  | 433 | 91.2747
|  | 432 | 91.2852
|  | 431 | 91.29453
|  | 430 | 91.3072
|  | 429 | 91.30234
|  | 428 | 91.29576
|  | 427 | 91.3184
|  | 426 | 91.30574
|  | 425 | 91.31572
|  | 424 | 91.29584
|  | 423 | 91.28183
|  | 422 | 91.27566
|  | 421 | 91.27653
|  | 420 | 91.2865
|  | 419 | 91.28253
|  | 418 | 91.279
|  | 417 | 91.29323
|  | 416 | 91.31894
|  | 415 | 91.3274
|  | 414 | 91.33554
|  | 413 | 91.32569
|  | 412 | 91.34027
|  | 411 | 91.35891
|  | 410 | 91.37434
|  | 409 | 91.38298
|  | 408 | 91.37159
|  | 407 | 91.35964
|  | 406 | 91.36885
|  | 405 | 91.3379
|  | 404 | 91.30118
|  | 403 | 91.30028
|  | 402 | 91.30036
|  | 401 | 91.31313
|  | 400 | 91.34099
|  | 399 | 91.34377
|  | 398 | 91.34042
|  | 397 | 91.32196
|  | 396 | 91.29459
|  | 395 | 91.27066
|  | 394 | 91.22046
|  | 393 | 91.18919
|  | 392 | 91.1858
|  | 391 | 91.14186
|  | 390 | 91.13992
|  | 389 | 91.1508
|  | 388 | 91.12393
|  | 387 | 91.09719
|  | 386 | 91.04964
|  | 385 | 91.02275
|  | 384 | 90.95877
|  | 383 | 90.90221
|  | 382 | 90.83511
|  | 381 | 90.79061
|  | 380 | 90.73945
|  | 379 | 90.70376
|  | 378 | 90.72468
|  | 377 | 90.69158
|  | 376 | 90.70534
|  | 375 | 90.68688
|  | 374 | 90.68058
|  | 373 | 90.69433
|  | 372 | 90.67275
|  | 371 | 90.7083
|  | 370 | 90.70687
|  | 369 | 90.72065
|  | 368 | 90.71859
|  | 367 | 90.67163
|  | 366 | 90.6256
|  | 365 | 90.52071
|  | 364 | 90.49466
|  | 363 | 90.46496
|  | 362 | 90.47204
|  | 361 | 90.43204
|  | 360 | 90.33361
|  | 359 | 90.24835
|  | 358 | 90.1454
|  | 357 | 90.03782
|  | 356 | 89.87193
|  | 355 | 89.75425
|  | 354 | 89.63894
|  | 353 | 89.5037
|  | 352 | 89.4502
|  | 351 | 89.30507
|  | 350 | 89.14669
|  | 349 | 89.04787
|  | 348 | 88.92174
|  | 347 | 88.80755
|  | 346 | 88.59799
|  | 345 | 88.35834
|  | 344 | 88.13556
|  | 343 | 87.88418
|  | 342 | 87.60722
|  | 341 | 87.35436
|  | 340 | 87.09186
|  | 339 | 86.71991
|  | 338 | 86.38525
|  | 337 | 86.01264
|  | 336 | 85.56279
|  | 335 | 85.12884
|  | 334 | 84.64063
|  | 333 | 84.13495
|  | 332 | 83.6273
|  | 331 | 83.05532
|  | 330 | 82.46772
|  | 329 | 81.83792
|  | 328 | 81.10542
|  | 327 | 80.30279
|  | 326 | 79.52181
|  | 325 | 78.62925
|  | 324 | 77.67493
|  | 323 | 76.70112
|  | 322 | 75.64974
|  | 321 | 74.55024
|  | 320 | 73.33598
|  | 319 | 72.04061
|  | 318 | 70.64408
|  | 317 | 69.09359
|  | 316 | 67.4986
|  | 315 | 65.84818
|  | 314 | 64.11777
|  | 313 | 62.23778
|  | 312 | 60.25686
|  | 311 | 58.17566
|  | 310 | 55.99412
|  | 309 | 53.72299
|  | 308 | 51.33923
|  | 307 | 48.89996
|  | 306 | 46.33204
|  | 305 | 43.74119
|  | 304 | 41.09107
|  | 303 | 38.41613
|  | 302 | 35.77814
|  | 301 | 33.1187
|  | 300 | 30.51765
|  | 299 | 27.92186
|  | 298 | 25.32398
|  | 297 | 22.78787
|  | 296 | 20.32343
|  | 295 | 17.98616
|  | 294 | 15.79754
|  | 293 | 13.79065
|  | 292 | 11.9474
|  | 291 | 10.24814
|  | 290 | 8.6713
|  | 289 | 7.25235
|  | 288 | 6.01344
|  | 287 | 4.91578
|  | 286 | 3.98222
|  | 285 | 3.19812
|  | 284 | 2.54475
|  | 283 | 2.01532
|  | 282 | 1.58619
|  | 281 | 1.24234
|  | 280 | 0.97601
|  | 279 | 0.77251
|  | 278 | 0.62554
|  | 277 | 0.52084
|  | 276 | 0.43824
|  | 275 | 0.38345
|  | 274 | 0.34479
|  | 273 | 0.31826
|  | 272 | 0.3024
|  | 271 | 0.29247
|  | 270 | 0.28814
|  | 269 | 0.2846
|  | 268 | 0.28833
このデータは参考値です。
実際の製品の特性を保証するものではありません。
This data is a reference value.
Please note that there is no guarantee the characteristics of the actual product.