## GFM-800_GDD
Part Number | GFM-800_GDD
波長
Wavelength (nm) | P-Reflectance
600 | 8.31727
601 | 7.86717
602 | 7.16824
603 | 6.37335
604 | 5.57472
605 | 4.82864
606 | 4.17287
607 | 3.63713
608 | 3.25045
609 | 3.04656
610 | 3.06739
611 | 3.36403
612 | 3.99216
613 | 4.99696
614 | 6.37935
615 | 8.19391
616 | 9.89896
617 | 10.89819
618 | 10.22077
619 | 6.9137
620 | 0.73166
621 | -7.23125
622 | -14.75065
623 | -19.69967
624 | -21.26153
625 | -20.06033
626 | -17.37883
627 | -14.36292
628 | -11.69406
629 | -9.63426
630 | -8.32264
631 | -7.39542
632 | -6.86957
633 | -6.63166
634 | -6.59263
635 | -6.6873
636 | -6.86982
637 | -7.1088
638 | -7.38296
639 | -7.67798
640 | -7.98405
641 | -8.29429
642 | -8.60345
643 | -8.90711
644 | -9.19549
645 | -9.3574
646 | -9.61122
647 | -9.83718
648 | -10.02581
649 | -10.16524
650 | -10.24126
651 | -10.23806
652 | -10.14074
653 | -9.94068
654 | -9.64443
655 | -9.28807
656 | -8.95427
657 | -8.78591
658 | -8.97532
659 | -9.31914
660 | -10.69813
661 | -12.67103
662 | -14.97331
663 | -17.21084
664 | -19.01753
665 | -20.19419
666 | -20.74581
667 | -20.82023
668 | -20.60846
669 | -20.29338
670 | -19.98795
671 | -19.75739
672 | -19.62728
673 | -19.59889
674 | -18.33054
675 | -18.43031
676 | -18.58453
677 | -18.77831
678 | -18.99847
679 | -19.23352
680 | -19.4735
681 | -19.71013
682 | -19.93699
683 | -20.15033
684 | -20.35113
685 | -20.54746
686 | -20.75838
687 | -21.01765
688 | -21.3753
689 | -21.21774
690 | -21.92955
691 | -22.88093
692 | -24.03806
693 | -25.29249
694 | -26.48263
695 | -27.45015
696 | -29.32418
697 | -29.6928
698 | -29.81062
699 | -29.78636
700 | -29.7193
701 | -29.67766
702 | -29.69648
703 | -29.78569
704 | -32.64867
705 | -32.90833
706 | -33.20776
707 | -33.53397
708 | -33.87454
709 | -34.22023
710 | -34.5638
711 | -35.46509
712 | -35.79719
713 | -36.11315
714 | -36.41019
715 | -36.68605
716 | -36.93885
717 | -37.16698
718 | -37.36905
719 | -34.55226
720 | -34.68687
721 | -34.79794
722 | -34.88493
723 | -34.94737
724 | -34.98489
725 | -34.99724
726 | -34.98422
727 | -34.94579
728 | -34.88199
729 | -34.79295
730 | -34.67897
731 | -34.54043
732 | -34.37784
733 | -33.61481
734 | -32.85436
735 | -32.64724
736 | -32.42187
737 | -32.17934
738 | -31.92084
739 | -31.64767
740 | -31.36122
741 | -31.06299
742 | -30.59418
743 | -30.28291
744 | -29.9651
745 | -29.64255
746 | -29.3171
747 | -28.99062
748 | -28.66504
749 | -28.34231
750 | -27.96051
751 | -27.65268
752 | -27.35362
753 | -27.06526
754 | -26.78952
755 | -26.52825
756 | -26.28327
757 | -26.05635
758 | -25.84916
759 | -25.62992
760 | -25.46924
761 | -25.33279
762 | -25.22189
763 | -25.13777
764 | -25.08151
765 | -25.0541
766 | -25.05641
767 | -25.07519
768 | -25.13993
769 | -25.23609
770 | -25.36401
771 | -25.52389
772 | -25.71577
773 | -25.93959
774 | -26.19511
775 | -26.48199
776 | -26.80899
777 | -27.15681
778 | -27.53421
779 | -27.94029
780 | -28.37402
781 | -28.83424
782 | -29.31967
783 | -29.82889
784 | -30.38028
785 | -30.93338
786 | -31.50553
787 | -32.09485
788 | -32.69934
789 | -33.31689
790 | -33.94529
791 | -34.58225
792 | -35.22536
793 | -35.91847
794 | -36.57018
795 | -37.22065
796 | -37.86719
797 | -38.50703
798 | -39.13736
799 | -39.75533
800 | -40.35807
801 | -40.94269
802 | -41.50629
803 | -42.06857
804 | -42.58314
805 | -43.06821
806 | -43.52103
807 | -43.93894
808 | -44.31935
809 | -44.65981
810 | -44.958
811 | -45.21175
812 | -45.41906
813 | -45.52247
814 | -45.62902
815 | -45.68446
816 | -45.68769
817 | -45.63791
818 | -45.53459
819 | -45.3775
820 | -45.16672
821 | -44.90268
822 | -44.38194
823 | -44.00786
824 | -43.58418
825 | -43.11267
826 | -42.59546
827 | -42.035
828 | -41.43404
829 | -40.79564
830 | -40.12314
831 | -39.42016
832 | -38.34602
833 | -37.59064
834 | -36.81774
835 | -36.03172
836 | -35.23707
837 | -34.43837
838 | -33.64026
839 | -32.84734
840 | -32.06423
841 | -31.29544
842 | -29.9717
843 | -29.24937
844 | -28.5553
845 | -27.89333
846 | -27.26707
847 | -26.67988
848 | -26.13483
849 | -25.63467
850 | -25.18186
851 | -24.77848
852 | -23.9293
853 | -23.68022
854 | -23.43913
855 | -23.25217
856 | -23.11963
857 | -23.04145
858 | -23.01722
859 | -23.04622
860 | -23.12738
861 | -22.86894
862 | -23.06044
863 | -23.29907
864 | -23.58259
865 | -23.90853
866 | -24.27417
867 | -24.67662
868 | -25.11282
869 | -25.35646
870 | -25.85667
871 | -26.38052
872 | -26.9245
873 | -27.48506
874 | -28.05865
875 | -28.64172
876 | -29.23078
877 | -29.70904
878 | -30.29782
879 | -30.88763
880 | -31.47027
881 | -32.0429
882 | -32.60286
883 | -33.14777
884 | -33.67549
885 | -34.1842
886 | -34.62461
887 | -35.09193
888 | -35.53671
889 | -35.95858
890 | -36.35759
891 | -36.73422
892 | -37.08944
893 | -37.42467
894 | -37.75779
895 | -38.01014
896 | -38.30066
897 | -38.58233
898 | -38.85911
899 | -39.13546
900 | -39.41637
901 | -39.70731
902 | -40.01424
903 | -40.42879
904 | -40.79141
905 | -41.19138
906 | -41.63651
907 | -42.13501
908 | -42.69543
909 | -43.32667
910 | -44.03794
911 | -45.08596
912 | -46.00447
913 | -47.03418
914 | -48.18528
915 | -49.46807
916 | -50.89294
917 | -52.47032
918 | -54.21066
919 | -56.12435
920 | -58.22174
921 | -60.83049
922 | -63.35347
923 | -66.09233
924 | -69.05669
925 | -72.25581
926 | -75.69855
927 | -79.39331
928 | -83.34793
929 | -87.56959
930 | -92.06477
931 | -97.20047
932 | -102.28786
933 | -107.66398
934 | -113.33096
935 | -119.28944
936 | -125.53831
937 | -132.07452
938 | -138.89276
939 | -145.98518
940 | -153.3411
941 | -161.25223
942 | -169.11011
943 | -177.17888
944 | -185.43244
945 | -193.83974
946 | -202.36441
947 | -210.96424
948 | -219.59077
949 | -228.18895
950 | -236.69676
951 | -217.97836
952 | -224.99759
953 | -231.78046
954 | -238.25745
955 | -244.35403
956 | -249.99114
957 | -255.08588
958 | -259.55246
959 | -263.30339
960 | -266.25092
961 | -268.30885
962 | -269.39453
963 | -269.43116
964 | -268.3503
965 | -266.09461
966 | -262.62058
967 | -257.9014
968 | -251.92957
969 | -244.71944
970 | -236.30926
971 | -226.76284
972 | -216.17054
973 | -204.64955
974 | -192.3434
975 | -179.42066
976 | -166.07276
977 | -152.5111
978 | -138.96345
979 | -125.66984
980 | -112.87807
981 | -100.83909
982 | -89.80242
983 | -80.01174
984 | -71.70107
985 | -65.09137
986 | -60.38794
987 | -57.77853
988 | -57.43224
989 | -59.49919
990 | -64.11085
991 | -71.38096
992 | -81.40686
993 | -94.27113
994 | -110.04331
995 | -128.78153
996 | -150.53378
997 | -175.3387
998 | -203.22547
999 | -234.21262
1000 | -268.30518
This data is a simulation, is a reference value.
Please note that there is no guarantee the characteristics of the actual product.
このデータはシミュレーションデータであり、参考値です。
実際の製品の特性を保証するものではありません。