## HAF
Part Number | HAF
波長 | HAF-15H | HAF-30H | HAF-50H
Wavelength (nm) | HAF-15H | HAF-30H | HAF-50H
2600 | 0.34 | 0.57 | 1.89
2599 | 0.48 | 1.2 | 2.11
2598 | -0.04 | 1.32 | 2.34
2597 | -0.15 | 1.19 | 2.58
2596 | -0.77 | 0.61 | 2.48
2595 | -1.28 | 0.42 | 2.49
2594 | -1.38 | -0.45 | 2.61
2593 | -1.68 | -0.21 | 2.89
2592 | -1.68 | 0.35 | 2.44
2591 | -0.7 | 1.01 | 2.75
2590 | -0.59 | 1.98 | 2.91
2589 | 0.14 | 2.29 | 3.97
2588 | -0.14 | 2.21 | 4.03
2587 | 0.31 | 1.5 | 4.26
2586 | -0.24 | 1.23 | 3.39
2585 | -0.27 | 1.13 | 2.87
2584 | -0.84 | 1.04 | 2.22
2583 | -0.7 | 0.88 | 1.52
2582 | -1.27 | 0.65 | 1.09
2581 | -1.39 | 0.59 | 0.76
2580 | -0.72 | -0.32 | 1.25
2579 | -0.21 | -0.17 | 2.23
2578 | 0.13 | -0.13 | 2.79
2577 | 0.41 | -0.01 | 3.32
2576 | 1.09 | 0.96 | 3.03
2575 | 1.68 | 1.16 | 3.36
2574 | 1.47 | 1.88 | 3.42
2573 | 1.8 | 1.92 | 3.22
2572 | 1.38 | 2.03 | 2.98
2571 | 0.66 | 1.95 | 3.37
2570 | 0.23 | 1.61 | 3.38
2569 | 0.19 | 1.29 | 3.07
2568 | -0.32 | 0.94 | 3.04
2567 | -0.69 | 0.59 | 2.95
2566 | -0.89 | 0.63 | 3.07
2565 | -0.49 | 0.79 | 2.91
2564 | -0.34 | 0.37 | 3.05
2563 | -0.44 | -0.1 | 2.86
2562 | -0.13 | 0.28 | 2.52
2561 | -0.05 | 0.43 | 2.08
2560 | -0.28 | 0.68 | 2.15
2559 | 0.05 | 0.69 | 2.01
2558 | 0.2 | 0.93 | 2.16
2557 | -0.24 | 1.23 | 3.08
2556 | -0.28 | 0.91 | 3.69
2555 | -0.13 | 0.68 | 4
2554 | 0.07 | 0.32 | 3.53
2553 | 0.24 | -0.07 | 3.35
2552 | 0.18 | -0.15 | 2.83
2551 | 0.42 | 0.04 | 2.23
2550 | 0.66 | 0.22 | 2.41
2549 | 0.52 | 0.09 | 2.43
2548 | 0.33 | 0.26 | 3.07
2547 | 0.37 | 0.39 | 3.21
2546 | 0.16 | 0.64 | 3.4
2545 | 0.29 | 0.71 | 3.48
2544 | 0.22 | 0.64 | 3.21
2543 | -0.08 | 0.87 | 3.07
2542 | -0.2 | 0.91 | 2.89
2541 | -0.25 | 0.75 | 2.76
2540 | -0.19 | 0.83 | 2.42
2539 | -0.05 | 0.77 | 2.44
2538 | 0.06 | 0.74 | 2.42
2537 | 0.23 | 0.67 | 2.28
2536 | 0.51 | 0.48 | 2.34
2535 | 0.32 | 0.43 | 2.3
2534 | -0.06 | 0.37 | 2.36
2533 | -0.26 | 0.29 | 2.45
2532 | -0.43 | 0.32 | 2.53
2531 | -0.29 | 0.53 | 2.54
2530 | -0.14 | 0.57 | 2.66
2529 | -0.06 | 0.76 | 2.8
2528 | 0.12 | 0.97 | 2.84
2527 | 0.15 | 0.93 | 2.78
2526 | 0.08 | 0.85 | 2.8
2525 | -0.01 | 0.72 | 2.71
2524 | -0.34 | 0.88 | 2.73
2523 | -0.42 | 0.78 | 2.94
2522 | -0.43 | 0.63 | 2.99
2521 | -0.19 | 0.75 | 3.05
2520 | -0.14 | 0.9 | 3.05
2519 | 0.05 | 1.12 | 3.02
2518 | 0.16 | 1.21 | 2.96
2517 | 0.38 | 1.46 | 2.79
2516 | 0.26 | 1.39 | 2.77
2515 | 0.1 | 1.31 | 2.75
2514 | -0.02 | 1.2 | 2.73
2513 | -0.06 | 1.11 | 2.68
2512 | -0.04 | 1.06 | 2.63
2511 | 0.01 | 1.04 | 2.71
2510 | 0.1 | 1.12 | 2.79
2509 | 0.22 | 1.05 | 2.9
2508 | 0.25 | 1.04 | 2.8
2507 | 0.54 | 0.84 | 2.86
2506 | 0.4 | 0.81 | 2.79
2505 | 0.37 | 0.65 | 2.64
2504 | 0.28 | 0.47 | 2.7
2503 | 0.39 | 0.68 | 2.73
2502 | 0.26 | 0.56 | 2.93
2501 | 0.34 | 0.57 | 2.9
2500 | 0.35 | 0.59 | 2.92
2499 | 0.28 | 0.6 | 2.93
2498 | 0.19 | 0.7 | 2.84
2497 | 0.13 | 0.85 | 2.75
2496 | 0 | 0.87 | 2.76
2495 | -0.06 | 0.82 | 2.76
2494 | -0.07 | 0.86 | 2.8
2493 | 0.04 | 0.7 | 2.85
2492 | 0.16 | 0.77 | 2.77
2491 | 0.13 | 0.74 | 2.6
2490 | 0.13 | 0.78 | 2.51
2489 | 0.12 | 0.86 | 2.42
2488 | 0 | 0.82 | 2.38
2487 | -0.01 | 0.81 | 2.35
2486 | 0.16 | 0.78 | 2.36
2485 | 0.17 | 0.65 | 2.46
2484 | 0.17 | 0.59 | 2.57
2483 | 0.27 | 0.64 | 2.55
2482 | 0.04 | 0.59 | 2.62
2481 | 0.01 | 0.65 | 2.58
2480 | -0.09 | 0.68 | 2.68
2479 | -0.12 | 0.59 | 2.63
2478 | 0.01 | 0.61 | 2.61
2477 | 0.04 | 0.58 | 2.53
2476 | 0 | 0.62 | 2.6
2475 | -0.05 | 0.7 | 2.62
2474 | -0.12 | 0.65 | 2.48
2473 | -0.25 | 0.68 | 2.56
2472 | -0.18 | 0.8 | 2.56
2471 | -0.1 | 0.84 | 2.54
2470 | 0.07 | 0.79 | 2.56
2469 | 0.26 | 0.73 | 2.57
2468 | 0.3 | 0.61 | 2.58
2467 | 0.35 | 0.64 | 2.49
2466 | 0.33 | 0.68 | 2.6
2465 | 0.29 | 0.7 | 2.66
2464 | 0.2 | 0.63 | 2.71
2463 | 0.14 | 0.6 | 2.69
2462 | 0.03 | 0.6 | 2.79
2461 | -0.04 | 0.68 | 2.73
2460 | -0.04 | 0.57 | 2.63
2459 | -0.07 | 0.56 | 2.72
2458 | -0.03 | 0.58 | 2.63
2457 | 0 | 0.64 | 2.58
2456 | 0.05 | 0.62 | 2.59
2455 | 0.1 | 0.6 | 2.67
2454 | 0.11 | 0.63 | 2.65
2453 | 0.14 | 0.65 | 2.53
2452 | 0.1 | 0.68 | 2.53
2451 | 0.18 | 0.71 | 2.51
2450 | 0.22 | 0.7 | 2.47
2449 | 0.16 | 0.72 | 2.5
2448 | 0.16 | 0.73 | 2.55
2447 | -0.06 | 0.75 | 2.43
2446 | -0.11 | 0.75 | 2.43
2445 | -0.11 | 0.79 | 2.51
2444 | -0.1 | 0.8 | 2.44
2443 | -0.03 | 0.82 | 2.44
2442 | 0.04 | 0.79 | 2.42
2441 | 0.1 | 0.72 | 2.5
2440 | 0.14 | 0.7 | 2.48
2439 | 0.2 | 0.63 | 2.5
2438 | 0.15 | 0.57 | 2.53
2437 | 0.14 | 0.52 | 2.51
2436 | 0.13 | 0.46 | 2.54
2435 | 0.12 | 0.45 | 2.59
2434 | 0.17 | 0.51 | 2.63
2433 | 0.02 | 0.59 | 2.6
2432 | 0 | 0.7 | 2.54
2431 | 0.06 | 0.72 | 2.5
2430 | 0.09 | 0.71 | 2.41
2429 | 0.05 | 0.58 | 2.34
2428 | -0.05 | 0.48 | 2.26
2427 | -0.19 | 0.51 | 2.22
2426 | -0.13 | 0.5 | 2.12
2425 | -0.1 | 0.48 | 2.2
2424 | -0.02 | 0.54 | 2.21
2423 | 0.06 | 0.54 | 2.24
2422 | 0.11 | 0.48 | 2.32
2421 | 0.18 | 0.44 | 2.4
2420 | 0.12 | 0.38 | 2.45
2419 | -0.05 | 0.29 | 2.54
2418 | -0.18 | 0.35 | 2.56
2417 | -0.2 | 0.46 | 2.54
2416 | -0.08 | 0.65 | 2.44
2415 | 0.03 | 0.66 | 2.4
2414 | 0.13 | 0.64 | 2.32
2413 | 0.15 | 0.57 | 2.25
2412 | 0.27 | 0.42 | 2.16
2411 | 0.33 | 0.38 | 2.18
2410 | 0.31 | 0.39 | 2.18
2409 | 0.24 | 0.41 | 2.21
2408 | 0.2 | 0.51 | 2.26
2407 | 0.15 | 0.66 | 2.28
2406 | 0.06 | 0.7 | 2.16
2405 | 0 | 0.68 | 2.14
2404 | -0.13 | 0.66 | 2.05
2403 | -0.2 | 0.65 | 2.02
2402 | -0.32 | 0.6 | 1.93
2401 | -0.34 | 0.68 | 2.01
2400 | -0.42 | 0.71 | 1.99
2399 | -0.4 | 0.6 | 2
2398 | -0.28 | 0.46 | 2.06
2397 | -0.18 | 0.42 | 2.04
2396 | -0.05 | 0.2 | 2.02
2395 | -0.09 | 0.16 | 1.99
2394 | -0.08 | 0.16 | 1.97
2393 | -0.09 | 0.33 | 1.96
2392 | -0.19 | 0.43 | 2.03
2391 | -0.19 | 0.57 | 2.18
2390 | -0.18 | 0.62 | 2.27
2389 | -0.04 | 0.67 | 2.29
2388 | 0.04 | 0.52 | 2.24
2387 | 0.12 | 0.46 | 2.21
2386 | 0.06 | 0.34 | 2.14
2385 | 0.09 | 0.32 | 2.1
2384 | 0.13 | 0.35 | 2.16
2383 | 0.15 | 0.5 | 2.11
2382 | 0.27 | 0.52 | 2.14
2381 | 0.21 | 0.6 | 2.18
2380 | 0.2 | 0.61 | 2.14
2379 | 0.24 | 0.64 | 2.06
2378 | 0.11 | 0.63 | 2.13
2377 | 0.01 | 0.61 | 2.17
2376 | -0.07 | 0.61 | 2.15
2375 | -0.05 | 0.64 | 2.19
2374 | 0 | 0.65 | 2.16
2373 | 0.08 | 0.61 | 2.12
2372 | 0.18 | 0.57 | 2.04
2371 | 0.17 | 0.53 | 2.03
2370 | 0.16 | 0.45 | 2.13
2369 | 0.12 | 0.38 | 2.07
2368 | 0.11 | 0.34 | 2.06
2367 | 0.05 | 0.27 | 2.03
2366 | 0.09 | 0.31 | 1.88
2365 | 0.14 | 0.29 | 1.81
2364 | 0.07 | 0.34 | 1.79
2363 | 0.07 | 0.41 | 1.79
2362 | 0.09 | 0.46 | 1.74
2361 | 0.13 | 0.45 | 1.83
2360 | 0.11 | 0.38 | 1.86
2359 | 0.09 | 0.26 | 1.92
2358 | 0.09 | 0.27 | 1.89
2357 | 0.08 | 0.2 | 1.87
2356 | 0.09 | 0.23 | 1.96
2355 | 0.08 | 0.24 | 1.93
2354 | 0.06 | 0.33 | 2.01
2353 | 0.03 | 0.35 | 2
2352 | 0.03 | 0.44 | 1.94
2351 | 0.09 | 0.45 | 2.03
2350 | 0.06 | 0.42 | 1.99
2349 | -0.03 | 0.47 | 1.98
2348 | -0.09 | 0.45 | 1.93
2347 | -0.1 | 0.45 | 1.9
2346 | -0.07 | 0.45 | 1.9
2345 | -0.06 | 0.38 | 1.93
2344 | -0.04 | 0.39 | 1.92
2343 | -0.06 | 0.33 | 1.9
2342 | -0.06 | 0.32 | 1.87
2341 | -0.07 | 0.29 | 1.9
2340 | -0.04 | 0.32 | 1.97
2339 | -0.02 | 0.34 | 1.97
2338 | 0 | 0.33 | 1.99
2337 | 0.05 | 0.36 | 2.02
2336 | 0.11 | 0.39 | 1.95
2335 | 0.13 | 0.39 | 1.95
2334 | 0.08 | 0.35 | 1.86
2333 | 0.05 | 0.28 | 1.84
2332 | 0 | 0.3 | 1.82
2331 | -0.06 | 0.29 | 1.85
2330 | -0.01 | 0.33 | 1.85
2329 | -0.01 | 0.38 | 1.82
2328 | 0.03 | 0.39 | 1.74
2327 | 0.04 | 0.46 | 1.71
2326 | 0.06 | 0.49 | 1.65
2325 | 0.01 | 0.49 | 1.62
2324 | 0.01 | 0.49 | 1.65
2323 | -0.01 | 0.41 | 1.65
2322 | -0.06 | 0.4 | 1.71
2321 | -0.06 | 0.43 | 1.75
2320 | -0.09 | 0.48 | 1.74
2319 | -0.09 | 0.53 | 1.77
2318 | -0.08 | 0.56 | 1.72
2317 | -0.05 | 0.62 | 1.69
2316 | 0.02 | 0.65 | 1.71
2315 | 0.07 | 0.65 | 1.74
2314 | 0.09 | 0.6 | 1.75
2313 | 0.13 | 0.62 | 1.77
2312 | 0.1 | 0.51 | 1.85
2311 | 0.1 | 0.43 | 1.85
2310 | 0.04 | 0.46 | 1.9
2309 | 0.02 | 0.47 | 1.86
2308 | 0.01 | 0.4 | 1.8
2307 | -0.02 | 0.41 | 1.72
2306 | -0.03 | 0.41 | 1.68
2305 | -0.07 | 0.42 | 1.67
2304 | -0.09 | 0.34 | 1.62
2303 | -0.09 | 0.28 | 1.54
2302 | -0.06 | 0.23 | 1.56
2301 | -0.07 | 0.16 | 1.6
2300 | -0.09 | 0.2 | 1.65
2299 | -0.11 | 0.36 | 1.69
2298 | -0.15 | 0.37 | 1.74
2297 | -0.07 | 0.42 | 1.74
2296 | -0.06 | 0.45 | 1.76
2295 | -0.05 | 0.5 | 1.72
2294 | 0.01 | 0.47 | 1.67
2293 | 0.04 | 0.45 | 1.6
2292 | 0.09 | 0.48 | 1.54
2291 | 0.03 | 0.51 | 1.57
2290 | 0.03 | 0.49 | 1.55
2289 | 0.06 | 0.43 | 1.53
2288 | 0.08 | 0.36 | 1.56
2287 | 0.09 | 0.3 | 1.53
2286 | 0.05 | 0.32 | 1.53
2285 | 0.05 | 0.34 | 1.55
2284 | 0.03 | 0.33 | 1.49
2283 | 0.05 | 0.37 | 1.49
2282 | 0.04 | 0.44 | 1.46
2281 | 0.07 | 0.41 | 1.44
2280 | 0.06 | 0.41 | 1.4
2279 | 0.07 | 0.39 | 1.46
2278 | 0.08 | 0.45 | 1.52
2277 | 0.04 | 0.43 | 1.65
2276 | -0.03 | 0.5 | 1.7
2275 | -0.02 | 0.5 | 1.66
2274 | -0.07 | 0.45 | 1.65
2273 | -0.07 | 0.43 | 1.61
2272 | -0.13 | 0.39 | 1.54
2271 | -0.13 | 0.31 | 1.52
2270 | -0.07 | 0.2 | 1.52
2269 | -0.05 | 0.18 | 1.6
2268 | 0.08 | 0.26 | 1.61
2267 | 0.15 | 0.28 | 1.59
2266 | 0.18 | 0.35 | 1.49
2265 | 0.16 | 0.45 | 1.43
2264 | 0.09 | 0.54 | 1.38
2263 | 0.04 | 0.5 | 1.45
2262 | -0.04 | 0.57 | 1.48
2261 | -0.1 | 0.52 | 1.46
2260 | -0.13 | 0.48 | 1.49
2259 | -0.12 | 0.47 | 1.53
2258 | -0.06 | 0.43 | 1.44
2257 | 0.01 | 0.41 | 1.39
2256 | 0.07 | 0.36 | 1.34
2255 | 0.12 | 0.34 | 1.41
2254 | 0.21 | 0.32 | 1.47
2253 | 0.17 | 0.32 | 1.48
2252 | 0.12 | 0.34 | 1.51
2251 | 0.03 | 0.33 | 1.51
2250 | -0.1 | 0.34 | 1.44
2249 | -0.14 | 0.32 | 1.49
2248 | -0.11 | 0.3 | 1.5
2247 | -0.11 | 0.29 | 1.51
2246 | -0.04 | 0.25 | 1.55
2245 | 0 | 0.26 | 1.62
2244 | 0.01 | 0.3 | 1.6
2243 | 0.04 | 0.33 | 1.62
2242 | -0.07 | 0.42 | 1.55
2241 | -0.07 | 0.46 | 1.57
2240 | -0.04 | 0.41 | 1.55
2239 | 0.05 | 0.39 | 1.51
2238 | 0.09 | 0.42 | 1.58
2237 | 0.15 | 0.4 | 1.64
2236 | 0.15 | 0.41 | 1.62
2235 | 0.17 | 0.36 | 1.64
2234 | 0.14 | 0.37 | 1.62
2233 | 0.08 | 0.38 | 1.62
2232 | 0.07 | 0.39 | 1.59
2231 | 0.06 | 0.37 | 1.59
2230 | 0.1 | 0.38 | 1.55
2229 | 0.16 | 0.36 | 1.55
2228 | 0.13 | 0.44 | 1.46
2227 | 0.1 | 0.48 | 1.46
2226 | 0.07 | 0.4 | 1.48
2225 | 0.11 | 0.34 | 1.45
2224 | 0.09 | 0.32 | 1.52
2223 | 0.06 | 0.28 | 1.56
2222 | 0.02 | 0.28 | 1.56
2221 | 0.06 | 0.28 | 1.52
2220 | 0.05 | 0.31 | 1.47
2219 | 0.03 | 0.34 | 1.43
2218 | 0.03 | 0.36 | 1.41
2217 | 0.02 | 0.38 | 1.44
2216 | 0.07 | 0.32 | 1.47
2215 | 0.1 | 0.26 | 1.51
2214 | 0.12 | 0.22 | 1.46
2213 | 0.1 | 0.22 | 1.44
2212 | 0.1 | 0.2 | 1.43
2211 | 0.08 | 0.23 | 1.4
2210 | 0.09 | 0.29 | 1.43
2209 | 0.05 | 0.32 | 1.51
2208 | -0.01 | 0.37 | 1.54
2207 | 0.01 | 0.45 | 1.6
2206 | 0.05 | 0.45 | 1.6
2205 | 0.06 | 0.45 | 1.58
2204 | 0.09 | 0.42 | 1.53
2203 | 0.09 | 0.4 | 1.5
2202 | 0.08 | 0.37 | 1.49
2201 | 0.08 | 0.34 | 1.47
2200 | 0.01 | 0.3 | 1.48
2199 | -0.07 | 0.28 | 1.52
2198 | -0.06 | 0.32 | 1.52
2197 | -0.07 | 0.37 | 1.51
2196 | 0 | 0.38 | 1.52
2195 | 0.05 | 0.38 | 1.55
2194 | 0.03 | 0.38 | 1.56
2193 | 0.06 | 0.43 | 1.64
2192 | 0.07 | 0.45 | 1.7
2191 | 0 | 0.45 | 1.7
2190 | -0.03 | 0.41 | 1.68
2189 | -0.06 | 0.38 | 1.59
2188 | -0.05 | 0.39 | 1.47
2187 | 0.01 | 0.34 | 1.35
2186 | 0.08 | 0.33 | 1.31
2185 | 0.12 | 0.31 | 1.38
2184 | 0.11 | 0.33 | 1.43
2183 | 0.02 | 0.39 | 1.48
2182 | -0.07 | 0.41 | 1.56
2181 | -0.16 | 0.41 | 1.55
2180 | -0.21 | 0.37 | 1.51
2179 | -0.19 | 0.36 | 1.48
2178 | -0.11 | 0.35 | 1.46
2177 | -0.02 | 0.34 | 1.45
2176 | 0.05 | 0.29 | 1.49
2175 | 0.1 | 0.33 | 1.55
2174 | 0.09 | 0.36 | 1.6
2173 | -0.02 | 0.37 | 1.62
2172 | -0.08 | 0.39 | 1.64
2171 | -0.12 | 0.33 | 1.69
2170 | -0.08 | 0.25 | 1.64
2169 | -0.06 | 0.2 | 1.56
2168 | -0.03 | 0.21 | 1.54
2167 | -0.03 | 0.21 | 1.55
2166 | 0 | 0.29 | 1.58
2165 | 0 | 0.36 | 1.62
2164 | -0.02 | 0.49 | 1.63
2163 | -0.07 | 0.53 | 1.66
2162 | -0.06 | 0.5 | 1.59
2161 | -0.04 | 0.5 | 1.55
2160 | 0.07 | 0.42 | 1.51
2159 | 0.14 | 0.41 | 1.49
2158 | 0.17 | 0.43 | 1.52
2157 | 0.08 | 0.38 | 1.55
2156 | 0.05 | 0.35 | 1.63
2155 | -0.07 | 0.36 | 1.63
2154 | -0.09 | 0.36 | 1.64
2153 | -0.11 | 0.32 | 1.64
2152 | -0.06 | 0.32 | 1.63
2151 | 0 | 0.25 | 1.64
2150 | 0.07 | 0.31 | 1.62
2149 | 0.13 | 0.3 | 1.66
2148 | 0.18 | 0.3 | 1.66
2147 | 0.11 | 0.31 | 1.64
2146 | 0.07 | 0.26 | 1.6
2145 | 0.04 | 0.26 | 1.61
2144 | 0.02 | 0.33 | 1.61
2143 | 0.01 | 0.34 | 1.58
2142 | 0.1 | 0.32 | 1.6
2141 | 0.08 | 0.33 | 1.59
2140 | 0.1 | 0.42 | 1.63
2139 | 0.02 | 0.47 | 1.62
2138 | -0.01 | 0.52 | 1.63
2137 | -0.02 | 0.45 | 1.64
2136 | -0.1 | 0.46 | 1.59
2135 | -0.13 | 0.43 | 1.64
2134 | -0.09 | 0.37 | 1.69
2133 | -0.08 | 0.29 | 1.72
2132 | 0.02 | 0.26 | 1.75
2131 | 0.06 | 0.27 | 1.72
2130 | 0.01 | 0.37 | 1.67
2129 | -0.07 | 0.4 | 1.68
2128 | -0.09 | 0.39 | 1.6
2127 | -0.16 | 0.37 | 1.55
2126 | -0.12 | 0.37 | 1.54
2125 | -0.1 | 0.35 | 1.56
2124 | -0.08 | 0.34 | 1.67
2123 | -0.04 | 0.31 | 1.72
2122 | -0.06 | 0.29 | 1.71
2121 | -0.06 | 0.33 | 1.69
2120 | -0.07 | 0.37 | 1.64
2119 | -0.1 | 0.38 | 1.56
2118 | -0.02 | 0.37 | 1.54
2117 | -0.02 | 0.36 | 1.48
2116 | 0.01 | 0.42 | 1.5
2115 | 0.02 | 0.44 | 1.59
2114 | 0.05 | 0.39 | 1.66
2113 | 0.01 | 0.38 | 1.73
2112 | -0.02 | 0.36 | 1.72
2111 | -0.02 | 0.4 | 1.7
2110 | 0.01 | 0.44 | 1.7
2109 | 0.02 | 0.47 | 1.72
2108 | 0.01 | 0.41 | 1.73
2107 | 0.01 | 0.36 | 1.75
2106 | -0.02 | 0.3 | 1.76
2105 | 0.01 | 0.31 | 1.76
2104 | 0.04 | 0.32 | 1.77
2103 | 0.06 | 0.34 | 1.74
2102 | 0.05 | 0.4 | 1.73
2101 | 0.04 | 0.47 | 1.71
2100 | 0.06 | 0.56 | 1.7
2099 | 0.04 | 0.57 | 1.75
2098 | 0.04 | 0.56 | 1.77
2097 | 0.02 | 0.56 | 1.8
2096 | 0.04 | 0.55 | 1.76
2095 | 0 | 0.52 | 1.74
2094 | -0.01 | 0.47 | 1.73
2093 | 0 | 0.48 | 1.73
2092 | -0.01 | 0.46 | 1.72
2091 | 0 | 0.47 | 1.74
2090 | 0.03 | 0.43 | 1.77
2089 | 0.09 | 0.43 | 1.79
2088 | 0.11 | 0.4 | 1.79
2087 | 0.09 | 0.36 | 1.79
2086 | 0.1 | 0.36 | 1.79
2085 | 0.06 | 0.35 | 1.79
2084 | 0.04 | 0.37 | 1.78
2083 | 0.01 | 0.39 | 1.82
2082 | 0.01 | 0.39 | 1.85
2081 | -0.02 | 0.4 | 1.85
2080 | -0.02 | 0.36 | 1.85
2079 | 0 | 0.36 | 1.77
2078 | 0.01 | 0.36 | 1.71
2077 | 0 | 0.35 | 1.73
2076 | 0.02 | 0.35 | 1.75
2075 | 0.04 | 0.35 | 1.78
2074 | 0.05 | 0.36 | 1.8
2073 | 0.04 | 0.38 | 1.8
2072 | 0.03 | 0.36 | 1.8
2071 | 0.05 | 0.33 | 1.8
2070 | 0.05 | 0.33 | 1.75
2069 | 0.04 | 0.32 | 1.74
2068 | 0.07 | 0.28 | 1.78
2067 | 0.09 | 0.28 | 1.86
2066 | 0.07 | 0.27 | 1.93
2065 | 0.07 | 0.32 | 1.92
2064 | 0.05 | 0.35 | 1.9
2063 | 0.02 | 0.39 | 1.87
2062 | 0.02 | 0.42 | 1.87
2061 | -0.02 | 0.44 | 1.84
2060 | -0.09 | 0.46 | 1.89
2059 | -0.09 | 0.49 | 1.93
2058 | -0.12 | 0.48 | 1.92
2057 | -0.09 | 0.46 | 1.96
2056 | -0.07 | 0.41 | 1.94
2055 | -0.03 | 0.38 | 1.91
2054 | 0 | 0.36 | 1.89
2053 | 0.04 | 0.37 | 1.85
2052 | 0.03 | 0.39 | 1.87
2051 | 0.05 | 0.41 | 1.86
2050 | 0.03 | 0.41 | 1.86
2049 | 0.03 | 0.39 | 1.84
2048 | 0.06 | 0.37 | 1.84
2047 | 0.05 | 0.36 | 1.82
2046 | -0.01 | 0.36 | 1.84
2045 | 0.02 | 0.35 | 1.87
2044 | -0.01 | 0.36 | 1.84
2043 | -0.01 | 0.42 | 1.86
2042 | 0.01 | 0.41 | 1.84
2041 | 0.03 | 0.4 | 1.83
2040 | 0.04 | 0.45 | 1.82
2039 | 0.03 | 0.46 | 1.78
2038 | 0.01 | 0.48 | 1.8
2037 | 0.01 | 0.5 | 1.85
2036 | 0 | 0.54 | 1.91
2035 | 0.02 | 0.53 | 1.95
2034 | 0.04 | 0.51 | 1.99
2033 | 0.06 | 0.47 | 2.02
2032 | 0.07 | 0.44 | 1.99
2031 | 0.1 | 0.42 | 1.95
2030 | 0.06 | 0.4 | 1.92
2029 | 0.02 | 0.42 | 1.88
2028 | -0.05 | 0.43 | 1.85
2027 | -0.1 | 0.41 | 1.86
2026 | -0.08 | 0.44 | 1.91
2025 | -0.06 | 0.47 | 1.95
2024 | -0.04 | 0.49 | 1.97
2023 | 0 | 0.48 | 2.01
2022 | 0.07 | 0.48 | 1.99
2021 | 0.12 | 0.48 | 1.96
2020 | 0.12 | 0.48 | 1.94
2019 | 0.09 | 0.45 | 1.92
2018 | 0.05 | 0.44 | 1.91
2017 | 0.04 | 0.45 | 1.93
2016 | 0.04 | 0.43 | 1.95
2015 | 0.06 | 0.46 | 1.99
2014 | 0.04 | 0.49 | 2.02
2013 | 0.05 | 0.5 | 2.04
2012 | 0.07 | 0.48 | 2.04
2011 | 0.06 | 0.48 | 2.04
2010 | 0.04 | 0.48 | 2.04
2009 | 0 | 0.44 | 2.03
2008 | 0.01 | 0.41 | 2.01
2007 | 0.02 | 0.4 | 2
2006 | 0.04 | 0.42 | 2.01
2005 | 0.05 | 0.48 | 2.05
2004 | 0.06 | 0.52 | 2.1
2003 | 0.09 | 0.56 | 2.13
2002 | 0.11 | 0.57 | 2.09
2001 | 0.11 | 0.57 | 2.11
2000 | 0.11 | 0.59 | 2.11
1999 | 0.11 | 0.56 | 2.13
1998 | 0.11 | 0.54 | 2.14
1997 | 0.12 | 0.52 | 2.15
1996 | 0.14 | 0.53 | 2.18
1995 | 0.14 | 0.54 | 2.2
1994 | 0.15 | 0.56 | 2.19
1993 | 0.17 | 0.56 | 2.16
1992 | 0.17 | 0.57 | 2.13
1991 | 0.13 | 0.58 | 2.15
1990 | 0.08 | 0.58 | 2.18
1989 | 0.08 | 0.57 | 2.18
1988 | 0.07 | 0.54 | 2.18
1987 | 0.07 | 0.52 | 2.17
1986 | 0.09 | 0.53 | 2.15
1985 | 0.09 | 0.53 | 2.15
1984 | 0.09 | 0.53 | 2.17
1983 | 0.07 | 0.55 | 2.16
1982 | 0.06 | 0.52 | 2.16
1981 | 0.04 | 0.51 | 2.16
1980 | 0.03 | 0.51 | 2.14
1979 | 0.04 | 0.5 | 2.12
1978 | 0.05 | 0.51 | 2.1
1977 | 0.06 | 0.51 | 2.1
1976 | 0.04 | 0.52 | 2.14
1975 | 0.07 | 0.52 | 2.16
1974 | 0.07 | 0.52 | 2.19
1973 | 0.05 | 0.54 | 2.2
1972 | 0.06 | 0.54 | 2.19
1971 | 0.05 | 0.56 | 2.19
1970 | 0.05 | 0.57 | 2.18
1969 | 0.04 | 0.59 | 2.2
1968 | 0.05 | 0.55 | 2.22
1967 | 0.02 | 0.54 | 2.24
1966 | 0.02 | 0.53 | 2.25
1965 | 0.02 | 0.52 | 2.26
1964 | 0.02 | 0.52 | 2.24
1963 | 0.02 | 0.52 | 2.22
1962 | 0.02 | 0.53 | 2.19
1961 | 0.03 | 0.54 | 2.17
1960 | 0.07 | 0.54 | 2.15
1959 | 0.09 | 0.54 | 2.16
1958 | 0.11 | 0.52 | 2.19
1957 | 0.11 | 0.52 | 2.23
1956 | 0.1 | 0.55 | 2.22
1955 | 0.08 | 0.56 | 2.22
1954 | 0.07 | 0.56 | 2.23
1953 | 0.06 | 0.57 | 2.24
1952 | 0.04 | 0.56 | 2.25
1951 | 0.03 | 0.56 | 2.27
1950 | 0.02 | 0.55 | 2.29
1949 | 0.04 | 0.54 | 2.3
1948 | 0.06 | 0.54 | 2.3
1947 | 0.07 | 0.55 | 2.29
1946 | 0.07 | 0.56 | 2.28
1945 | 0.07 | 0.57 | 2.25
1944 | 0.06 | 0.56 | 2.26
1943 | 0.04 | 0.54 | 2.28
1942 | 0.04 | 0.55 | 2.29
1941 | 0.04 | 0.54 | 2.27
1940 | 0.04 | 0.53 | 2.26
1939 | 0.06 | 0.54 | 2.25
1938 | 0.06 | 0.53 | 2.24
1937 | 0.06 | 0.52 | 2.25
1936 | 0.05 | 0.5 | 2.26
1935 | 0.04 | 0.47 | 2.28
1934 | 0.03 | 0.47 | 2.27
1933 | 0.04 | 0.48 | 2.26
1932 | 0.05 | 0.51 | 2.28
1931 | 0.05 | 0.52 | 2.27
1930 | 0.05 | 0.56 | 2.28
1929 | 0.03 | 0.57 | 2.29
1928 | 0.01 | 0.58 | 2.32
1927 | 0 | 0.57 | 2.33
1926 | -0.02 | 0.55 | 2.35
1925 | -0.04 | 0.54 | 2.34
1924 | -0.03 | 0.55 | 2.33
1923 | -0.02 | 0.56 | 2.33
1922 | 0.01 | 0.56 | 2.31
1921 | 0.02 | 0.56 | 2.34
1920 | 0.03 | 0.56 | 2.34
1919 | 0.03 | 0.54 | 2.32
1918 | 0.04 | 0.54 | 2.32
1917 | 0.06 | 0.54 | 2.33
1916 | 0.05 | 0.57 | 2.33
1915 | 0.04 | 0.56 | 2.34
1914 | 0.04 | 0.57 | 2.36
1913 | 0.04 | 0.57 | 2.35
1912 | 0.02 | 0.57 | 2.35
1911 | 0.02 | 0.56 | 2.36
1910 | 0.01 | 0.56 | 2.35
1909 | 0 | 0.57 | 2.38
1908 | 0.01 | 0.58 | 2.36
1907 | 0 | 0.62 | 2.38
1906 | 0.01 | 0.64 | 2.4
1905 | 0.01 | 0.63 | 2.4
1904 | 0.01 | 0.59 | 2.42
1903 | 0.02 | 0.59 | 2.43
1902 | 0.03 | 0.6 | 2.41
1901 | 0.04 | 0.59 | 2.4
1900 | 0.05 | 0.58 | 2.4
1899 | 0.03 | 0.57 | 2.41
1898 | 0 | 0.59 | 2.42
1897 | 0 | 0.6 | 2.42
1896 | -0.02 | 0.61 | 2.41
1895 | -0.03 | 0.62 | 2.43
1894 | -0.02 | 0.63 | 2.44
1893 | -0.02 | 0.64 | 2.42
1892 | 0 | 0.66 | 2.43
1891 | 0 | 0.67 | 2.43
1890 | 0.03 | 0.65 | 2.42
1889 | 0.04 | 0.66 | 2.43
1888 | 0.02 | 0.65 | 2.42
1887 | 0.03 | 0.65 | 2.42
1886 | 0.05 | 0.64 | 2.44
1885 | 0.05 | 0.62 | 2.45
1884 | 0.04 | 0.6 | 2.47
1883 | 0.03 | 0.59 | 2.5
1882 | 0.03 | 0.58 | 2.51
1881 | 0.05 | 0.56 | 2.5
1880 | 0.06 | 0.56 | 2.49
1879 | 0.06 | 0.57 | 2.46
1878 | 0.07 | 0.6 | 2.45
1877 | 0.04 | 0.62 | 2.46
1876 | 0.04 | 0.65 | 2.47
1875 | 0.04 | 0.66 | 2.48
1874 | 0.03 | 0.66 | 2.48
1873 | 0.03 | 0.66 | 2.48
1872 | 0.04 | 0.65 | 2.5
1871 | 0.04 | 0.65 | 2.5
1870 | 0.04 | 0.63 | 2.49
1869 | 0.03 | 0.62 | 2.48
1868 | 0.01 | 0.61 | 2.47
1867 | 0 | 0.61 | 2.47
1866 | -0.01 | 0.6 | 2.47
1865 | 0 | 0.61 | 2.48
1864 | 0.02 | 0.62 | 2.47
1863 | 0.03 | 0.64 | 2.47
1862 | 0.04 | 0.65 | 2.48
1861 | 0.03 | 0.65 | 2.49
1860 | 0.02 | 0.65 | 2.49
1859 | 0.02 | 0.62 | 2.48
1858 | 0.01 | 0.6 | 2.49
1857 | 0.02 | 0.6 | 2.5
1856 | 0.02 | 0.61 | 2.5
1855 | 0.05 | 0.62 | 2.52
1854 | 0.07 | 0.64 | 2.53
1853 | 0.07 | 0.66 | 2.54
1852 | 0.07 | 0.67 | 2.54
1851 | 0.05 | 0.65 | 2.54
1850 | 0.02 | 0.64 | 2.57
1849 | 0.02 | 0.63 | 2.54
1848 | 0.04 | 0.63 | 2.54
1847 | 0.04 | 0.63 | 2.54
1846 | 0.05 | 0.65 | 2.54
1845 | 0.05 | 0.66 | 2.54
1844 | 0.06 | 0.67 | 2.55
1843 | 0.07 | 0.67 | 2.57
1842 | 0.06 | 0.65 | 2.56
1841 | 0.05 | 0.63 | 2.55
1840 | 0.05 | 0.63 | 2.55
1839 | 0.05 | 0.62 | 2.55
1838 | 0.06 | 0.63 | 2.55
1837 | 0.04 | 0.63 | 2.55
1836 | 0.02 | 0.64 | 2.57
1835 | 0.03 | 0.66 | 2.56
1834 | 0.03 | 0.67 | 2.56
1833 | 0.03 | 0.66 | 2.57
1832 | 0.02 | 0.65 | 2.56
1831 | 0.01 | 0.66 | 2.55
1830 | 0.01 | 0.66 | 2.54
1829 | 0.02 | 0.67 | 2.55
1828 | 0.03 | 0.67 | 2.55
1827 | 0.04 | 0.67 | 2.55
1826 | 0.05 | 0.67 | 2.55
1825 | 0.06 | 0.65 | 2.55
1824 | 0.08 | 0.63 | 2.55
1823 | 0.06 | 0.62 | 2.55
1822 | 0.05 | 0.63 | 2.56
1821 | 0.04 | 0.62 | 2.55
1820 | 0.03 | 0.62 | 2.55
1819 | 0.02 | 0.63 | 2.55
1818 | 0.02 | 0.64 | 2.56
1817 | 0.02 | 0.65 | 2.57
1816 | 0.03 | 0.65 | 2.58
1815 | 0.04 | 0.65 | 2.58
1814 | 0.04 | 0.65 | 2.57
1813 | 0.04 | 0.67 | 2.56
1812 | 0.05 | 0.68 | 2.55
1811 | 0.03 | 0.68 | 2.56
1810 | 0.04 | 0.66 | 2.55
1809 | 0.03 | 0.67 | 2.55
1808 | 0.04 | 0.68 | 2.56
1807 | 0.05 | 0.67 | 2.55
1806 | 0.05 | 0.66 | 2.57
1805 | 0.05 | 0.65 | 2.56
1804 | 0.05 | 0.64 | 2.55
1803 | 0.04 | 0.65 | 2.55
1802 | 0.04 | 0.64 | 2.57
1801 | 0.05 | 0.64 | 2.57
1800 | 0.05 | 0.64 | 2.58
1799 | 0.06 | 0.65 | 2.56
1798 | 0.06 | 0.65 | 2.55
1797 | 0.05 | 0.67 | 2.55
1796 | 0.05 | 0.68 | 2.54
1795 | 0.05 | 0.68 | 2.54
1794 | 0.05 | 0.68 | 2.54
1793 | 0.05 | 0.67 | 2.54
1792 | 0.06 | 0.66 | 2.55
1791 | 0.06 | 0.65 | 2.57
1790 | 0.06 | 0.63 | 2.55
1789 | 0.06 | 0.62 | 2.53
1788 | 0.04 | 0.62 | 2.52
1787 | 0.04 | 0.62 | 2.51
1786 | 0.03 | 0.63 | 2.51
1785 | 0.03 | 0.64 | 2.52
1784 | 0.02 | 0.63 | 2.53
1783 | 0.02 | 0.63 | 2.55
1782 | 0.02 | 0.62 | 2.56
1781 | 0.04 | 0.62 | 2.56
1780 | 0.05 | 0.62 | 2.54
1779 | 0.06 | 0.62 | 2.52
1778 | 0.06 | 0.63 | 2.5
1777 | 0.05 | 0.64 | 2.5
1776 | 0.05 | 0.64 | 2.5
1775 | 0.04 | 0.66 | 2.5
1774 | 0.03 | 0.66 | 2.49
1773 | 0.03 | 0.65 | 2.5
1772 | 0.03 | 0.63 | 2.5
1771 | 0.03 | 0.62 | 2.5
1770 | 0.04 | 0.61 | 2.49
1769 | 0.04 | 0.61 | 2.49
1768 | 0.04 | 0.61 | 2.51
1767 | 0.04 | 0.62 | 2.5
1766 | 0.04 | 0.63 | 2.5
1765 | 0.04 | 0.63 | 2.49
1764 | 0.03 | 0.64 | 2.48
1763 | 0.02 | 0.63 | 2.48
1762 | 0.02 | 0.62 | 2.47
1761 | 0.01 | 0.62 | 2.46
1760 | 0.01 | 0.61 | 2.46
1759 | 0.02 | 0.62 | 2.45
1758 | 0.03 | 0.62 | 2.45
1757 | 0.03 | 0.63 | 2.44
1756 | 0.03 | 0.63 | 2.43
1755 | 0.02 | 0.63 | 2.43
1754 | 0.02 | 0.63 | 2.44
1753 | 0.01 | 0.62 | 2.44
1752 | 0.01 | 0.62 | 2.44
1751 | 0.01 | 0.61 | 2.43
1750 | 0.02 | 0.6 | 2.42
1749 | 0.04 | 0.59 | 2.42
1748 | 0.05 | 0.6 | 2.42
1747 | 0.05 | 0.6 | 2.42
1746 | 0.05 | 0.58 | 2.42
1745 | 0.04 | 0.58 | 2.41
1744 | 0.05 | 0.59 | 2.4
1743 | 0.05 | 0.59 | 2.4
1742 | 0.05 | 0.59 | 2.4
1741 | 0.04 | 0.59 | 2.4
1740 | 0.04 | 0.58 | 2.39
1739 | 0.04 | 0.58 | 2.38
1738 | 0.04 | 0.58 | 2.37
1737 | 0.04 | 0.59 | 2.36
1736 | 0.04 | 0.58 | 2.34
1735 | 0.05 | 0.57 | 2.33
1734 | 0.05 | 0.57 | 2.33
1733 | 0.04 | 0.56 | 2.34
1732 | 0.03 | 0.55 | 2.34
1731 | 0.02 | 0.55 | 2.34
1730 | 0.02 | 0.54 | 2.34
1729 | 0.02 | 0.54 | 2.34
1728 | 0.01 | 0.55 | 2.32
1727 | 0.02 | 0.55 | 2.31
1726 | 0.02 | 0.56 | 2.3
1725 | 0.01 | 0.56 | 2.28
1724 | 0.02 | 0.56 | 2.27
1723 | 0.02 | 0.56 | 2.25
1722 | 0.03 | 0.57 | 2.25
1721 | 0.04 | 0.56 | 2.24
1720 | 0.05 | 0.55 | 2.25
1719 | 0.06 | 0.55 | 2.24
1718 | 0.05 | 0.54 | 2.23
1717 | 0.06 | 0.54 | 2.22
1716 | 0.05 | 0.54 | 2.22
1715 | 0.05 | 0.54 | 2.22
1714 | 0.03 | 0.54 | 2.21
1713 | 0.03 | 0.54 | 2.2
1712 | 0.03 | 0.53 | 2.2
1711 | 0.02 | 0.51 | 2.2
1710 | 0.02 | 0.5 | 2.2
1709 | 0.03 | 0.49 | 2.2
1708 | 0.04 | 0.5 | 2.2
1707 | 0.04 | 0.51 | 2.19
1706 | 0.04 | 0.52 | 2.19
1705 | 0.04 | 0.53 | 2.18
1704 | 0.04 | 0.53 | 2.17
1703 | 0.04 | 0.52 | 2.15
1702 | 0.03 | 0.53 | 2.14
1701 | 0.03 | 0.53 | 2.13
1700 | 0.03 | 0.53 | 2.12
1699 | 0.03 | 0.52 | 2.12
1698 | 0.03 | 0.52 | 2.12
1697 | 0.02 | 0.51 | 2.11
1696 | 0.01 | 0.5 | 2.11
1695 | 0.01 | 0.49 | 2.11
1694 | 0.02 | 0.48 | 2.09
1693 | 0.02 | 0.49 | 2.08
1692 | 0.03 | 0.49 | 2.07
1691 | 0.03 | 0.51 | 2.06
1690 | 0.02 | 0.5 | 2.06
1689 | 0.03 | 0.49 | 2.06
1688 | 0.03 | 0.48 | 2.06
1687 | 0.03 | 0.48 | 2.05
1686 | 0.02 | 0.47 | 2.04
1685 | 0.03 | 0.46 | 2.04
1684 | 0.02 | 0.45 | 2.03
1683 | 0.02 | 0.45 | 2.02
1682 | 0.03 | 0.45 | 2.01
1681 | 0.02 | 0.46 | 2.01
1680 | 0.02 | 0.45 | 1.99
1679 | 0.02 | 0.45 | 1.97
1678 | 0.02 | 0.46 | 1.96
1677 | 0.03 | 0.46 | 1.95
1676 | 0.03 | 0.45 | 1.94
1675 | 0.02 | 0.44 | 1.95
1674 | 0.02 | 0.43 | 1.96
1673 | 0.03 | 0.43 | 1.95
1672 | 0.03 | 0.43 | 1.96
1671 | 0.04 | 0.44 | 1.95
1670 | 0.03 | 0.43 | 1.93
1669 | 0.02 | 0.43 | 1.92
1668 | 0.03 | 0.43 | 1.9
1667 | 0.02 | 0.43 | 1.9
1666 | 0.01 | 0.41 | 1.89
1665 | 0.01 | 0.4 | 1.88
1664 | 0.02 | 0.4 | 1.88
1663 | 0.02 | 0.4 | 1.87
1662 | 0.02 | 0.41 | 1.88
1661 | 0.02 | 0.42 | 1.87
1660 | 0.01 | 0.42 | 1.86
1659 | 0.01 | 0.41 | 1.85
1658 | 0.01 | 0.4 | 1.84
1657 | 0.01 | 0.4 | 1.83
1656 | 0.02 | 0.4 | 1.82
1655 | 0.02 | 0.41 | 1.81
1654 | 0.02 | 0.41 | 1.8
1653 | 0.01 | 0.41 | 1.79
1652 | 0 | 0.41 | 1.78
1651 | -0.01 | 0.41 | 1.77
1650 | -0.01 | 0.4 | 1.76
1649 | -0.01 | 0.38 | 1.74
1648 | -0.01 | 0.38 | 1.74
1647 | -0.01 | 0.38 | 1.74
1646 | -0.01 | 0.39 | 1.73
1645 | -0.01 | 0.39 | 1.73
1644 | 0 | 0.38 | 1.72
1643 | 0 | 0.37 | 1.72
1642 | 0 | 0.36 | 1.71
1641 | 0 | 0.36 | 1.71
1640 | 0.01 | 0.36 | 1.7
1639 | 0 | 0.35 | 1.69
1638 | -0.01 | 0.35 | 1.68
1637 | -0.01 | 0.36 | 1.68
1636 | -0.01 | 0.37 | 1.66
1635 | 0 | 0.38 | 1.64
1634 | 0.01 | 0.37 | 1.64
1633 | 0.02 | 0.36 | 1.63
1632 | 0.02 | 0.36 | 1.62
1631 | 0.02 | 0.35 | 1.6
1630 | 0.01 | 0.34 | 1.59
1629 | 0 | 0.32 | 1.58
1628 | -0.01 | 0.32 | 1.57
1627 | 0 | 0.31 | 1.56
1626 | 0.01 | 0.33 | 1.56
1625 | 0.02 | 0.33 | 1.56
1624 | 0.02 | 0.33 | 1.57
1623 | 0.02 | 0.32 | 1.57
1622 | 0.02 | 0.31 | 1.56
1621 | 0.01 | 0.31 | 1.55
1620 | 0.01 | 0.3 | 1.54
1619 | 0.01 | 0.3 | 1.53
1618 | 0.01 | 0.3 | 1.51
1617 | 0.03 | 0.3 | 1.49
1616 | 0.03 | 0.29 | 1.48
1615 | 0.03 | 0.29 | 1.47
1614 | 0.03 | 0.29 | 1.46
1613 | 0.02 | 0.28 | 1.46
1612 | 0.02 | 0.28 | 1.47
1611 | 0.01 | 0.28 | 1.46
1610 | 0.01 | 0.29 | 1.46
1609 | 0.01 | 0.3 | 1.44
1608 | 0.01 | 0.3 | 1.43
1607 | 0 | 0.3 | 1.42
1606 | 0.01 | 0.3 | 1.41
1605 | 0.01 | 0.29 | 1.41
1604 | 0.02 | 0.28 | 1.4
1603 | 0.02 | 0.27 | 1.4
1602 | 0.01 | 0.27 | 1.4
1601 | 0.01 | 0.27 | 1.39
1600 | 0.01 | 0.27 | 1.38
1599 | 0 | 0.28 | 1.37
1598 | 0.01 | 0.28 | 1.37
1597 | 0.01 | 0.28 | 1.36
1596 | 0.02 | 0.28 | 1.35
1595 | 0.03 | 0.28 | 1.33
1594 | 0.03 | 0.27 | 1.32
1593 | 0.02 | 0.27 | 1.32
1592 | 0.02 | 0.27 | 1.31
1591 | 0.01 | 0.28 | 1.31
1590 | 0.01 | 0.27 | 1.31
1589 | 0.01 | 0.27 | 1.32
1588 | 0.01 | 0.27 | 1.31
1587 | 0.02 | 0.27 | 1.31
1586 | 0.02 | 0.27 | 1.29
1585 | 0.02 | 0.27 | 1.28
1584 | 0.02 | 0.26 | 1.27
1583 | 0.02 | 0.26 | 1.27
1582 | 0.02 | 0.25 | 1.27
1581 | 0.02 | 0.25 | 1.26
1580 | 0.02 | 0.25 | 1.27
1579 | 0.01 | 0.24 | 1.27
1578 | 0.01 | 0.24 | 1.25
1577 | 0.02 | 0.24 | 1.24
1576 | 0.01 | 0.23 | 1.22
1575 | 0.02 | 0.23 | 1.21
1574 | 0.02 | 0.23 | 1.2
1573 | 0.02 | 0.23 | 1.2
1572 | 0.02 | 0.23 | 1.2
1571 | 0.02 | 0.23 | 1.19
1570 | 0.02 | 0.23 | 1.19
1569 | 0.02 | 0.22 | 1.19
1568 | 0.02 | 0.22 | 1.17
1567 | 0.03 | 0.22 | 1.16
1566 | 0.03 | 0.22 | 1.15
1565 | 0.03 | 0.22 | 1.15
1564 | 0.03 | 0.21 | 1.14
1563 | 0.03 | 0.21 | 1.14
1562 | 0.02 | 0.21 | 1.14
1561 | 0.02 | 0.22 | 1.14
1560 | 0.02 | 0.21 | 1.12
1559 | 0.02 | 0.21 | 1.12
1558 | 0.03 | 0.22 | 1.11
1557 | 0.03 | 0.22 | 1.11
1556 | 0.03 | 0.21 | 1.1
1555 | 0.02 | 0.21 | 1.11
1554 | 0.02 | 0.2 | 1.09
1553 | 0.01 | 0.2 | 1.09
1552 | 0.01 | 0.2 | 1.09
1551 | 0.01 | 0.2 | 1.08
1550 | 0.01 | 0.19 | 1.07
1549 | 0.01 | 0.19 | 1.06
1548 | 0.02 | 0.19 | 1.06
1547 | 0.02 | 0.19 | 1.05
1546 | 0.02 | 0.19 | 1.04
1545 | 0.01 | 0.19 | 1.03
1544 | 0 | 0.19 | 1.02
1543 | 0 | 0.19 | 1.01
1542 | 0 | 0.19 | 1
1541 | 0.01 | 0.19 | 1
1540 | 0.02 | 0.19 | 0.99
1539 | 0.02 | 0.19 | 0.98
1538 | 0.03 | 0.19 | 0.98
1537 | 0.03 | 0.19 | 0.98
1536 | 0.03 | 0.18 | 0.97
1535 | 0.02 | 0.18 | 0.97
1534 | 0.01 | 0.17 | 0.97
1533 | 0.01 | 0.17 | 0.97
1532 | 0.01 | 0.17 | 0.96
1531 | 0.01 | 0.17 | 0.95
1530 | 0.01 | 0.17 | 0.95
1529 | 0.02 | 0.17 | 0.94
1528 | 0.01 | 0.17 | 0.93
1527 | 0.01 | 0.16 | 0.93
1526 | 0.02 | 0.15 | 0.92
1525 | 0.01 | 0.15 | 0.91
1524 | 0.01 | 0.15 | 0.91
1523 | 0.01 | 0.15 | 0.91
1522 | 0.02 | 0.15 | 0.91
1521 | 0.01 | 0.15 | 0.91
1520 | 0.01 | 0.15 | 0.9
1519 | 0.01 | 0.15 | 0.9
1518 | 0 | 0.15 | 0.89
1517 | 0 | 0.15 | 0.88
1516 | 0 | 0.15 | 0.87
1515 | 0 | 0.15 | 0.86
1514 | 0 | 0.14 | 0.86
1513 | 0.01 | 0.14 | 0.86
1512 | 0.01 | 0.14 | 0.85
1511 | 0.02 | 0.13 | 0.84
1510 | 0.02 | 0.13 | 0.84
1509 | 0.02 | 0.13 | 0.84
1508 | 0.02 | 0.14 | 0.84
1507 | 0 | 0.13 | 0.83
1506 | 0 | 0.13 | 0.82
1505 | 0.01 | 0.13 | 0.82
1504 | 0 | 0.13 | 0.82
1503 | 0 | 0.13 | 0.81
1502 | -0.01 | 0.12 | 0.8
1501 | 0 | 0.13 | 0.79
1500 | -0.01 | 0.13 | 0.78
1499 | -0.01 | 0.13 | 0.78
1498 | -0.01 | 0.14 | 0.77
1497 | -0.01 | 0.15 | 0.77
1496 | -0.01 | 0.14 | 0.77
1495 | 0 | 0.15 | 0.77
1494 | 0 | 0.15 | 0.77
1493 | 0.01 | 0.14 | 0.76
1492 | 0.01 | 0.13 | 0.77
1491 | 0.02 | 0.13 | 0.76
1490 | 0.02 | 0.12 | 0.75
1489 | 0.01 | 0.12 | 0.75
1488 | 0.01 | 0.11 | 0.75
1487 | 0.02 | 0.12 | 0.74
1486 | 0.01 | 0.12 | 0.74
1485 | 0.01 | 0.12 | 0.73
1484 | 0 | 0.12 | 0.72
1483 | 0 | 0.12 | 0.72
1482 | 0.01 | 0.12 | 0.71
1481 | 0.01 | 0.12 | 0.71
1480 | 0.01 | 0.11 | 0.7
1479 | 0.02 | 0.1 | 0.7
1478 | 0.02 | 0.11 | 0.7
1477 | 0.03 | 0.11 | 0.7
1476 | 0.02 | 0.11 | 0.69
1475 | 0.01 | 0.11 | 0.69
1474 | 0 | 0.11 | 0.69
1473 | 0 | 0.11 | 0.7
1472 | 0 | 0.11 | 0.7
1471 | 0 | 0.1 | 0.69
1470 | -0.01 | 0.1 | 0.69
1469 | -0.01 | 0.09 | 0.67
1468 | 0 | 0.08 | 0.66
1467 | 0.01 | 0.09 | 0.65
1466 | 0 | 0.09 | 0.65
1465 | 0 | 0.09 | 0.65
1464 | -0.01 | 0.09 | 0.65
1463 | -0.01 | 0.1 | 0.66
1462 | -0.01 | 0.1 | 0.65
1461 | 0 | 0.11 | 0.65
1460 | 0 | 0.11 | 0.64
1459 | 0 | 0.11 | 0.64
1458 | 0.01 | 0.11 | 0.63
1457 | 0.01 | 0.1 | 0.62
1456 | 0 | 0.1 | 0.62
1455 | 0 | 0.09 | 0.62
1454 | 0 | 0.09 | 0.63
1453 | 0 | 0.09 | 0.63
1452 | 0.01 | 0.1 | 0.63
1451 | 0.02 | 0.1 | 0.63
1450 | 0.02 | 0.11 | 0.63
1449 | 0.01 | 0.11 | 0.63
1448 | 0 | 0.11 | 0.62
1447 | 0 | 0.11 | 0.61
1446 | -0.01 | 0.1 | 0.61
1445 | -0.01 | 0.1 | 0.61
1444 | -0.01 | 0.09 | 0.61
1443 | 0 | 0.09 | 0.61
1442 | 0.01 | 0.08 | 0.6
1441 | 0.01 | 0.08 | 0.6
1440 | 0.01 | 0.08 | 0.59
1439 | 0.01 | 0.08 | 0.58
1438 | 0.01 | 0.08 | 0.57
1437 | 0 | 0.08 | 0.57
1436 | -0.01 | 0.07 | 0.56
1435 | -0.01 | 0.08 | 0.56
1434 | -0.01 | 0.08 | 0.56
1433 | -0.01 | 0.07 | 0.55
1432 | 0 | 0.06 | 0.55
1431 | 0 | 0.06 | 0.55
1430 | 0 | 0.05 | 0.54
1429 | 0 | 0.06 | 0.55
1428 | 0 | 0.07 | 0.54
1427 | 0.01 | 0.08 | 0.54
1426 | 0.01 | 0.09 | 0.54
1425 | 0.01 | 0.09 | 0.54
1424 | 0.02 | 0.08 | 0.55
1423 | 0.02 | 0.08 | 0.55
1422 | 0.01 | 0.07 | 0.54
1421 | 0.01 | 0.07 | 0.54
1420 | 0 | 0.07 | 0.54
1419 | -0.01 | 0.06 | 0.53
1418 | -0.01 | 0.06 | 0.53
1417 | -0.02 | 0.07 | 0.52
1416 | -0.02 | 0.08 | 0.52
1415 | -0.01 | 0.08 | 0.52
1414 | -0.01 | 0.08 | 0.53
1413 | 0 | 0.08 | 0.53
1412 | 0 | 0.08 | 0.52
1411 | 0 | 0.08 | 0.51
1410 | 0 | 0.07 | 0.51
1409 | 0 | 0.07 | 0.51
1408 | -0.01 | 0.07 | 0.5
1407 | -0.01 | 0.06 | 0.5
1406 | -0.01 | 0.06 | 0.49
1405 | -0.01 | 0.06 | 0.49
1404 | 0.01 | 0.06 | 0.49
1403 | 0.02 | 0.06 | 0.5
1402 | 0.02 | 0.08 | 0.5
1401 | 0.03 | 0.08 | 0.5
1400 | 0.03 | 0.09 | 0.51
1399 | 0.03 | 0.09 | 0.52
1398 | 0.02 | 0.08 | 0.53
1397 | 0.01 | 0.08 | 0.53
1396 | 0.01 | 0.08 | 0.52
1395 | 0 | 0.08 | 0.52
1394 | 0 | 0.09 | 0.52
1393 | 0.01 | 0.09 | 0.51
1392 | 0.01 | 0.09 | 0.49
1391 | 0.02 | 0.09 | 0.49
1390 | 0.03 | 0.09 | 0.47
1389 | 0.03 | 0.08 | 0.47
1388 | 0.03 | 0.07 | 0.47
1387 | 0.02 | 0.06 | 0.47
1386 | 0.02 | 0.06 | 0.48
1385 | 0.01 | 0.07 | 0.49
1384 | 0.01 | 0.07 | 0.48
1383 | 0.01 | 0.08 | 0.48
1382 | 0.01 | 0.09 | 0.47
1381 | 0.01 | 0.09 | 0.46
1380 | 0.01 | 0.09 | 0.46
1379 | 0.01 | 0.09 | 0.47
1378 | 0.01 | 0.08 | 0.47
1377 | 0.01 | 0.07 | 0.47
1376 | 0.01 | 0.07 | 0.47
1375 | 0.01 | 0.07 | 0.46
1374 | 0.02 | 0.06 | 0.44
1373 | 0.02 | 0.06 | 0.44
1372 | 0.03 | 0.06 | 0.44
1371 | 0.03 | 0.06 | 0.44
1370 | 0.03 | 0.06 | 0.44
1369 | 0.03 | 0.06 | 0.45
1368 | 0.03 | 0.06 | 0.44
1367 | 0.03 | 0.06 | 0.44
1366 | 0.03 | 0.06 | 0.43
1365 | 0.02 | 0.06 | 0.43
1364 | 0.02 | 0.06 | 0.43
1363 | 0.02 | 0.06 | 0.43
1362 | 0.02 | 0.06 | 0.43
1361 | 0.02 | 0.06 | 0.44
1360 | 0.02 | 0.06 | 0.44
1359 | 0 | 0.06 | 0.44
1358 | 0 | 0.06 | 0.44
1357 | 0 | 0.06 | 0.43
1356 | 0.01 | 0.06 | 0.42
1355 | 0.01 | 0.06 | 0.42
1354 | 0.02 | 0.06 | 0.42
1353 | 0.02 | 0.06 | 0.42
1352 | 0.01 | 0.06 | 0.42
1351 | 0.01 | 0.07 | 0.42
1350 | 0.01 | 0.06 | 0.42
1349 | 0 | 0.07 | 0.42
1348 | 0 | 0.06 | 0.42
1347 | 0 | 0.06 | 0.42
1346 | 0 | 0.05 | 0.42
1345 | 0 | 0.04 | 0.42
1344 | 0.01 | 0.04 | 0.43
1343 | 0.01 | 0.04 | 0.42
1342 | 0.01 | 0.04 | 0.41
1341 | 0 | 0.05 | 0.41
1340 | 0 | 0.05 | 0.41
1339 | 0 | 0.05 | 0.41
1338 | 0 | 0.05 | 0.41
1337 | 0.01 | 0.04 | 0.41
1336 | 0.01 | 0.04 | 0.4
1335 | 0.01 | 0.04 | 0.4
1334 | 0.01 | 0.05 | 0.4
1333 | 0.01 | 0.05 | 0.39
1332 | 0 | 0.06 | 0.39
1331 | 0 | 0.07 | 0.39
1330 | 0 | 0.08 | 0.39
1329 | 0 | 0.08 | 0.39
1328 | 0 | 0.06 | 0.39
1327 | 0 | 0.05 | 0.38
1326 | 0 | 0.05 | 0.38
1325 | 0 | 0.04 | 0.39
1324 | 0 | 0.04 | 0.38
1323 | 0 | 0.03 | 0.38
1322 | 0 | 0.04 | 0.38
1321 | 0.01 | 0.04 | 0.38
1320 | 0.01 | 0.05 | 0.37
1319 | 0.01 | 0.05 | 0.38
1318 | 0.01 | 0.05 | 0.37
1317 | 0.01 | 0.05 | 0.38
1316 | 0 | 0.06 | 0.38
1315 | -0.01 | 0.06 | 0.38
1314 | -0.01 | 0.06 | 0.38
1313 | -0.01 | 0.05 | 0.37
1312 | -0.01 | 0.04 | 0.37
1311 | 0 | 0.03 | 0.38
1310 | 0 | 0.03 | 0.37
1309 | -0.01 | 0.02 | 0.38
1308 | -0.01 | 0.03 | 0.38
1307 | 0 | 0.03 | 0.38
1306 | 0 | 0.03 | 0.37
1305 | 0 | 0.04 | 0.36
1304 | -0.01 | 0.05 | 0.35
1303 | -0.01 | 0.05 | 0.35
1302 | 0 | 0.05 | 0.36
1301 | -0.01 | 0.04 | 0.37
1300 | 0 | 0.04 | 0.37
1299 | 0 | 0.04 | 0.37
1298 | 0 | 0.05 | 0.36
1297 | 0.01 | 0.04 | 0.35
1296 | 0.01 | 0.03 | 0.35
1295 | 0.01 | 0.04 | 0.34
1294 | 0 | 0.04 | 0.34
1293 | 0 | 0.05 | 0.34
1292 | 0 | 0.04 | 0.34
1291 | 0 | 0.04 | 0.34
1290 | -0.01 | 0.04 | 0.34
1289 | -0.01 | 0.05 | 0.34
1288 | 0 | 0.04 | 0.34
1287 | 0 | 0.02 | 0.34
1286 | 0 | 0.01 | 0.35
1285 | 0 | 0.01 | 0.36
1284 | -0.01 | 0.02 | 0.35
1283 | 0 | 0.02 | 0.35
1282 | 0 | 0.03 | 0.35
1281 | -0.01 | 0.04 | 0.35
1280 | -0.01 | 0.04 | 0.34
1279 | 0 | 0.05 | 0.34
1278 | 0.01 | 0.05 | 0.33
1277 | 0.01 | 0.05 | 0.32
1276 | 0.01 | 0.05 | 0.33
1275 | 0.01 | 0.05 | 0.33
1274 | 0.01 | 0.05 | 0.33
1273 | 0 | 0.05 | 0.33
1272 | 0 | 0.04 | 0.33
1271 | -0.01 | 0.04 | 0.34
1270 | -0.02 | 0.03 | 0.34
1269 | -0.02 | 0.03 | 0.33
1268 | -0.01 | 0.03 | 0.33
1267 | -0.01 | 0.04 | 0.33
1266 | 0 | 0.04 | 0.34
1265 | 0.02 | 0.04 | 0.33
1264 | 0.01 | 0.04 | 0.33
1263 | 0.01 | 0.03 | 0.34
1262 | 0 | 0.03 | 0.34
1261 | 0 | 0.02 | 0.33
1260 | 0 | 0.02 | 0.33
1259 | 0.01 | 0.03 | 0.32
1258 | 0.01 | 0.03 | 0.32
1257 | 0.01 | 0.03 | 0.32
1256 | 0.01 | 0.04 | 0.32
1255 | 0.01 | 0.04 | 0.32
1254 | 0 | 0.04 | 0.32
1253 | -0.01 | 0.04 | 0.32
1252 | -0.01 | 0.04 | 0.32
1251 | 0 | 0.05 | 0.31
1250 | 0 | 0.05 | 0.31
1249 | 0 | 0.05 | 0.32
1248 | 0 | 0.04 | 0.32
1247 | -0.01 | 0.03 | 0.32
1246 | -0.01 | 0.03 | 0.33
1245 | 0 | 0.03 | 0.32
1244 | 0 | 0.03 | 0.31
1243 | 0 | 0.03 | 0.32
1242 | 0.01 | 0.04 | 0.31
1241 | 0.02 | 0.04 | 0.31
1240 | 0.02 | 0.04 | 0.32
1239 | 0.01 | 0.03 | 0.32
1238 | 0 | 0.02 | 0.32
1237 | 0 | 0.02 | 0.32
1236 | -0.01 | 0.02 | 0.32
1235 | 0 | 0.02 | 0.31
1234 | 0.01 | 0.03 | 0.31
1233 | 0.02 | 0.03 | 0.31
1232 | 0.02 | 0.02 | 0.31
1231 | 0.01 | 0.03 | 0.31
1230 | 0.01 | 0.02 | 0.31
1229 | 0 | 0.02 | 0.31
1228 | 0 | 0.03 | 0.3
1227 | 0 | 0.03 | 0.31
1226 | 0 | 0.04 | 0.31
1225 | 0.01 | 0.04 | 0.31
1224 | 0.01 | 0.04 | 0.32
1223 | 0.01 | 0.04 | 0.32
1222 | 0.01 | 0.04 | 0.32
1221 | -0.01 | 0.04 | 0.31
1220 | -0.02 | 0.03 | 0.3
1219 | -0.02 | 0.03 | 0.3
1218 | -0.03 | 0.02 | 0.3
1217 | -0.03 | 0.03 | 0.3
1216 | -0.02 | 0.04 | 0.3
1215 | -0.02 | 0.03 | 0.3
1214 | -0.01 | 0.03 | 0.29
1213 | 0 | 0.03 | 0.3
1212 | 0 | 0.03 | 0.3
1211 | 0 | 0.02 | 0.31
1210 | 0.01 | 0.02 | 0.31
1209 | 0.01 | 0.02 | 0.32
1208 | 0.02 | 0.02 | 0.33
1207 | 0.01 | 0.03 | 0.32
1206 | 0.01 | 0.03 | 0.32
1205 | 0 | 0.04 | 0.3
1204 | 0 | 0.04 | 0.29
1203 | 0 | 0.04 | 0.29
1202 | 0.01 | 0.04 | 0.29
1201 | 0.01 | 0.04 | 0.3
1200 | 0.01 | 0.04 | 0.31
1199 | 0.01 | 0.04 | 0.32
1198 | 0.01 | 0.04 | 0.31
1197 | 0.01 | 0.04 | 0.31
1196 | 0 | 0.03 | 0.31
1195 | -0.01 | 0.03 | 0.31
1194 | -0.01 | 0.03 | 0.32
1193 | 0 | 0.02 | 0.32
1192 | -0.01 | 0.02 | 0.32
1191 | -0.01 | 0.01 | 0.32
1190 | 0 | 0.02 | 0.32
1189 | 0 | 0.02 | 0.32
1188 | 0 | 0.02 | 0.32
1187 | 0.01 | 0.02 | 0.31
1186 | 0.01 | 0.03 | 0.3
1185 | 0 | 0.03 | 0.3
1184 | -0.01 | 0.03 | 0.3
1183 | -0.01 | 0.03 | 0.3
1182 | -0.01 | 0.03 | 0.31
1181 | -0.01 | 0.04 | 0.32
1180 | -0.01 | 0.04 | 0.33
1179 | 0 | 0.04 | 0.33
1178 | 0 | 0.04 | 0.33
1177 | 0 | 0.03 | 0.33
1176 | 0 | 0.03 | 0.32
1175 | -0.02 | 0.04 | 0.32
1174 | -0.02 | 0.04 | 0.32
1173 | -0.02 | 0.04 | 0.32
1172 | -0.01 | 0.05 | 0.32
1171 | -0.01 | 0.05 | 0.31
1170 | 0 | 0.04 | 0.31
1169 | 0.01 | 0.04 | 0.31
1168 | 0.01 | 0.03 | 0.31
1167 | 0.01 | 0.03 | 0.31
1166 | 0 | 0.04 | 0.32
1165 | -0.01 | 0.04 | 0.32
1164 | -0.01 | 0.05 | 0.32
1163 | 0 | 0.04 | 0.32
1162 | 0.01 | 0.03 | 0.33
1161 | 0.01 | 0.03 | 0.33
1160 | 0 | 0.04 | 0.33
1159 | 0 | 0.03 | 0.32
1158 | 0 | 0.03 | 0.33
1157 | -0.01 | 0.03 | 0.33
1156 | -0.01 | 0.03 | 0.34
1155 | -0.01 | 0.04 | 0.33
1154 | 0 | 0.03 | 0.33
1153 | 0.01 | 0.03 | 0.33
1152 | 0 | 0.04 | 0.33
1151 | 0 | 0.04 | 0.32
1150 | 0 | 0.05 | 0.32
1149 | 0 | 0.05 | 0.32
1148 | -0.01 | 0.05 | 0.33
1147 | 0 | 0.04 | 0.33
1146 | -0.01 | 0.04 | 0.33
1145 | 0 | 0.03 | 0.33
1144 | 0 | 0.03 | 0.34
1143 | 0 | 0.02 | 0.33
1142 | 0 | 0.02 | 0.34
1141 | -0.01 | 0.01 | 0.34
1140 | -0.01 | 0.01 | 0.35
1139 | -0.01 | 0.02 | 0.35
1138 | 0 | 0.02 | 0.35
1137 | 0 | 0.02 | 0.35
1136 | 0 | 0.03 | 0.34
1135 | 0.01 | 0.03 | 0.35
1134 | 0.01 | 0.03 | 0.35
1133 | 0.01 | 0.04 | 0.35
1132 | 0.01 | 0.04 | 0.34
1131 | 0 | 0.03 | 0.35
1130 | -0.01 | 0.03 | 0.35
1129 | -0.01 | 0.02 | 0.35
1128 | -0.01 | 0.03 | 0.34
1127 | -0.01 | 0.03 | 0.34
1126 | -0.01 | 0.03 | 0.35
1125 | 0 | 0.03 | 0.35
1124 | 0 | 0.03 | 0.36
1123 | 0.01 | 0.04 | 0.36
1122 | 0.01 | 0.04 | 0.37
1121 | 0.01 | 0.04 | 0.37
1120 | 0.01 | 0.04 | 0.37
1119 | 0.02 | 0.05 | 0.37
1118 | 0.02 | 0.05 | 0.37
1117 | 0.01 | 0.05 | 0.37
1116 | 0 | 0.05 | 0.37
1115 | 0 | 0.05 | 0.38
1114 | -0.01 | 0.04 | 0.37
1113 | -0.01 | 0.05 | 0.37
1112 | -0.01 | 0.04 | 0.37
1111 | 0 | 0.04 | 0.36
1110 | 0 | 0.04 | 0.36
1109 | 0 | 0.04 | 0.36
1108 | 0 | 0.05 | 0.37
1107 | 0 | 0.05 | 0.38
1106 | 0 | 0.04 | 0.38
1105 | 0 | 0.04 | 0.39
1104 | 0 | 0.05 | 0.4
1103 | 0 | 0.05 | 0.41
1102 | 0 | 0.05 | 0.41
1101 | 0 | 0.05 | 0.42
1100 | 0 | 0.05 | 0.42
1099 | 0 | 0.05 | 0.42
1098 | 0.01 | 0.04 | 0.41
1097 | 0.01 | 0.04 | 0.42
1096 | 0.02 | 0.05 | 0.41
1095 | 0.03 | 0.04 | 0.42
1094 | 0.02 | 0.04 | 0.43
1093 | 0.02 | 0.05 | 0.43
1092 | 0.01 | 0.05 | 0.43
1091 | 0 | 0.05 | 0.43
1090 | 0.01 | 0.05 | 0.43
1089 | 0.01 | 0.05 | 0.43
1088 | 0.01 | 0.06 | 0.43
1087 | 0.01 | 0.06 | 0.43
1086 | 0.01 | 0.06 | 0.44
1085 | 0.01 | 0.05 | 0.45
1084 | 0.01 | 0.05 | 0.45
1083 | 0 | 0.05 | 0.45
1082 | 0.01 | 0.05 | 0.45
1081 | 0.01 | 0.05 | 0.45
1080 | 0.01 | 0.05 | 0.46
1079 | 0.01 | 0.05 | 0.46
1078 | 0.01 | 0.05 | 0.47
1077 | 0 | 0.05 | 0.47
1076 | 0 | 0.05 | 0.47
1075 | 0 | 0.06 | 0.47
1074 | 0 | 0.06 | 0.48
1073 | -0.01 | 0.06 | 0.48
1072 | 0 | 0.06 | 0.49
1071 | 0.01 | 0.06 | 0.5
1070 | 0.02 | 0.07 | 0.5
1069 | 0.01 | 0.06 | 0.5
1068 | 0.01 | 0.06 | 0.51
1067 | 0.01 | 0.06 | 0.51
1066 | 0.01 | 0.06 | 0.52
1065 | 0 | 0.06 | 0.52
1064 | 0.01 | 0.07 | 0.53
1063 | 0.01 | 0.06 | 0.53
1062 | 0.01 | 0.06 | 0.54
1061 | 0.01 | 0.06 | 0.54
1060 | 0.01 | 0.07 | 0.53
1059 | 0.01 | 0.07 | 0.53
1058 | 0.01 | 0.07 | 0.53
1057 | 0.01 | 0.07 | 0.54
1056 | 0.01 | 0.08 | 0.55
1055 | 0.01 | 0.08 | 0.56
1054 | 0 | 0.08 | 0.57
1053 | 0 | 0.08 | 0.57
1052 | -0.01 | 0.08 | 0.58
1051 | -0.01 | 0.08 | 0.57
1050 | -0.01 | 0.08 | 0.57
1049 | -0.01 | 0.08 | 0.58
1048 | 0 | 0.08 | 0.59
1047 | 0.01 | 0.08 | 0.6
1046 | 0.01 | 0.08 | 0.6
1045 | 0.01 | 0.08 | 0.61
1044 | 0.01 | 0.08 | 0.62
1043 | 0 | 0.07 | 0.62
1042 | 0 | 0.07 | 0.63
1041 | 0 | 0.07 | 0.64
1040 | 0 | 0.07 | 0.64
1039 | 0 | 0.08 | 0.65
1038 | 0 | 0.08 | 0.66
1037 | 0 | 0.09 | 0.67
1036 | 0.01 | 0.09 | 0.66
1035 | 0 | 0.1 | 0.67
1034 | 0.01 | 0.09 | 0.68
1033 | 0.01 | 0.1 | 0.68
1032 | 0 | 0.09 | 0.7
1031 | 0 | 0.09 | 0.7
1030 | 0 | 0.1 | 0.72
1029 | 0 | 0.1 | 0.73
1028 | 0 | 0.1 | 0.74
1027 | 0 | 0.11 | 0.74
1026 | 0 | 0.12 | 0.75
1025 | 0.01 | 0.12 | 0.76
1024 | 0.01 | 0.12 | 0.76
1023 | 0.01 | 0.12 | 0.77
1022 | 0.01 | 0.11 | 0.77
1021 | 0 | 0.11 | 0.78
1020 | 0 | 0.11 | 0.79
1019 | 0 | 0.12 | 0.8
1018 | 0 | 0.13 | 0.82
1017 | -0.01 | 0.13 | 0.83
1016 | 0 | 0.14 | 0.84
1015 | 0 | 0.14 | 0.85
1014 | -0.01 | 0.13 | 0.85
1013 | 0 | 0.13 | 0.85
1012 | 0 | 0.13 | 0.86
1011 | 0.01 | 0.13 | 0.87
1010 | 0.01 | 0.13 | 0.88
1009 | 0.01 | 0.13 | 0.89
1008 | 0.01 | 0.14 | 0.9
1007 | 0.01 | 0.14 | 0.92
1006 | 0 | 0.14 | 0.93
1005 | 0 | 0.14 | 0.94
1004 | 0 | 0.15 | 0.95
1003 | 0 | 0.16 | 0.97
1002 | 0 | 0.16 | 0.98
1001 | 0.01 | 0.17 | 1
1000 | 0.01 | 0.18 | 1.01
999 | 0.01 | 0.18 | 1.03
998 | 0.01 | 0.18 | 1.04
997 | 0.01 | 0.18 | 1.05
996 | 0.01 | 0.18 | 1.07
995 | 0.01 | 0.18 | 1.09
994 | 0.02 | 0.19 | 1.1
993 | 0.01 | 0.2 | 1.11
992 | 0.01 | 0.19 | 1.12
991 | 0 | 0.2 | 1.13
990 | 0 | 0.2 | 1.14
989 | 0 | 0.2 | 1.16
988 | 0 | 0.2 | 1.18
987 | 0 | 0.2 | 1.2
986 | 0 | 0.21 | 1.22
985 | 0 | 0.21 | 1.24
984 | 0 | 0.22 | 1.26
983 | 0 | 0.22 | 1.28
982 | 0 | 0.23 | 1.29
981 | 0 | 0.23 | 1.32
980 | 0 | 0.24 | 1.34
979 | 0.01 | 0.25 | 1.36
978 | 0.01 | 0.26 | 1.38
977 | 0.02 | 0.26 | 1.39
976 | 0.02 | 0.25 | 1.41
975 | 0.02 | 0.25 | 1.42
974 | 0.02 | 0.25 | 1.43
973 | 0.01 | 0.26 | 1.45
972 | 0.01 | 0.27 | 1.47
971 | 0 | 0.28 | 1.49
970 | 0 | 0.29 | 1.52
969 | -0.01 | 0.3 | 1.54
968 | 0 | 0.31 | 1.56
967 | 0 | 0.32 | 1.59
966 | 0.01 | 0.32 | 1.61
965 | 0.01 | 0.33 | 1.63
964 | 0.01 | 0.34 | 1.66
963 | 0.01 | 0.35 | 1.69
962 | 0.02 | 0.36 | 1.71
961 | 0.02 | 0.37 | 1.74
960 | 0.01 | 0.37 | 1.76
959 | 0.01 | 0.37 | 1.79
958 | 0.01 | 0.38 | 1.82
957 | 0.02 | 0.39 | 1.85
956 | 0.02 | 0.4 | 1.88
955 | 0.02 | 0.41 | 1.92
954 | 0.02 | 0.42 | 1.95
953 | 0.01 | 0.43 | 1.99
952 | 0.02 | 0.44 | 2.01
951 | 0.01 | 0.44 | 2.04
950 | 0.01 | 0.44 | 2.07
949 | 0.01 | 0.45 | 2.1
948 | 0.02 | 0.46 | 2.13
947 | 0.02 | 0.47 | 2.16
946 | 0.02 | 0.48 | 2.19
945 | 0.01 | 0.5 | 2.23
944 | 0.01 | 0.52 | 2.27
943 | 0.01 | 0.53 | 2.31
942 | 0 | 0.54 | 2.34
941 | 0.01 | 0.56 | 2.38
940 | 0 | 0.57 | 2.41
939 | 0 | 0.58 | 2.45
938 | 0.01 | 0.58 | 2.49
937 | 0.02 | 0.6 | 2.53
936 | 0.02 | 0.61 | 2.56
935 | 0.03 | 0.63 | 2.61
934 | 0.03 | 0.66 | 2.65
933 | 0.03 | 0.67 | 2.69
932 | 0.03 | 0.68 | 2.73
931 | 0.04 | 0.7 | 2.77
930 | 0.04 | 0.71 | 2.82
929 | 0.04 | 0.71 | 2.86
928 | 0.04 | 0.73 | 2.91
927 | 0.04 | 0.75 | 2.96
926 | 0.03 | 0.76 | 3.02
925 | 0.03 | 0.78 | 3.07
924 | 0.03 | 0.8 | 3.13
923 | 0.02 | 0.81 | 3.19
922 | 0.03 | 0.83 | 3.24
921 | 0.03 | 0.85 | 3.29
920 | 0.03 | 0.88 | 3.34
919 | 0.02 | 0.89 | 3.37
918 | 0.02 | 0.93 | 3.41
917 | 0.02 | 0.95 | 3.46
916 | 0.03 | 0.97 | 3.52
915 | 0.03 | 0.98 | 3.57
914 | 0.03 | 0.99 | 3.64
913 | 0.03 | 1.01 | 3.7
912 | 0.02 | 1.02 | 3.76
911 | 0.03 | 1.05 | 3.82
910 | 0.02 | 1.07 | 3.88
909 | 0.03 | 1.1 | 3.93
908 | 0.03 | 1.12 | 3.99
907 | 0.04 | 1.16 | 4.06
906 | 0.04 | 1.19 | 4.14
905 | 0.05 | 1.21 | 4.21
904 | 0.06 | 1.25 | 4.28
903 | 0.06 | 1.28 | 4.35
902 | 0.07 | 1.31 | 4.41
901 | 0.08 | 1.34 | 4.47
900 | 0.08 | 1.35 | 4.54
899 | 0.09 | 1.39 | 4.61
898 | 0.08 | 1.42 | 4.68
897 | 0.08 | 1.46 | 4.76
896 | 0.09 | 1.48 | 4.86
895 | 0.08 | 1.51 | 4.95
894 | 0.09 | 1.54 | 5.03
893 | 0.1 | 1.57 | 5.11
892 | 0.1 | 1.61 | 5.2
891 | 0.09 | 1.65 | 5.27
890 | 0.08 | 1.7 | 5.36
889 | 0.09 | 1.76 | 5.44
888 | 0.08 | 1.81 | 5.54
887 | 0.07 | 1.85 | 5.63
886 | 0.07 | 1.9 | 5.73
885 | 0.11 | 1.94 | 5.83
884 | 0.14 | 1.98 | 5.92
883 | 0.16 | 2.01 | 6.01
882 | 0.18 | 2.06 | 6.12
881 | 0.16 | 2.11 | 6.24
880 | 0.16 | 2.16 | 6.36
879 | 0.16 | 2.21 | 6.44
878 | 0.16 | 2.27 | 6.57
877 | 0.16 | 2.31 | 6.67
876 | 0.18 | 2.35 | 6.79
875 | 0.2 | 2.4 | 6.89
874 | 0.23 | 2.46 | 7
873 | 0.22 | 2.5 | 7.1
872 | 0.22 | 2.58 | 7.2
871 | 0.22 | 2.67 | 7.31
870 | 0.24 | 2.74 | 7.43
869 | 0.26 | 2.8 | 7.56
868 | 0.26 | 2.86 | 7.69
867 | 0.26 | 2.94 | 7.84
866 | 0.25 | 2.98 | 7.99
865 | 0.25 | 3.04 | 8.1
864 | 0.27 | 3.1 | 8.25
863 | 0.29 | 3.16 | 8.35
862 | 0.31 | 3.25 | 8.49
861 | 0.31 | 3.35 | 8.66
860 | 0.32 | 3.44 | 8.82
859 | 0.32 | 3.53 | 8.98
858 | 0.34 | 3.61 | 9.13
857 | 0.36 | 3.71 | 9.29
856 | 0.39 | 3.8 | 9.45
855 | 0.41 | 3.87 | 9.61
854 | 0.43 | 3.94 | 9.75
853 | 0.49 | 4.05 | 9.92
852 | 0.53 | 4.15 | 10.07
851 | 0.55 | 4.26 | 10.25
850 | 0.6 | 4.42 | 10.53
849 | 0.65 | 4.57 | 10.76
848 | 0.73 | 4.75 | 11.09
847 | 0.77 | 4.93 | 11.39
846 | 0.8 | 5.06 | 11.63
845 | 0.81 | 5.19 | 11.81
844 | 0.82 | 5.31 | 11.93
843 | 0.86 | 5.41 | 12.07
842 | 0.92 | 5.5 | 12.2
841 | 0.94 | 5.55 | 12.32
840 | 0.98 | 5.67 | 12.53
839 | 1.03 | 5.81 | 12.74
838 | 1.08 | 5.97 | 13
837 | 1.1 | 6.11 | 13.26
836 | 1.14 | 6.25 | 13.5
835 | 1.17 | 6.36 | 13.69
834 | 1.22 | 6.49 | 13.95
833 | 1.27 | 6.64 | 14.2
832 | 1.31 | 6.73 | 14.35
831 | 1.36 | 6.87 | 14.49
830 | 1.39 | 7.03 | 14.61
829 | 1.44 | 7.19 | 14.83
828 | 1.49 | 7.35 | 15.02
827 | 1.52 | 7.47 | 15.21
826 | 1.58 | 7.58 | 15.51
825 | 1.62 | 7.71 | 15.75
824 | 1.67 | 7.91 | 16.05
823 | 1.73 | 8.12 | 16.38
822 | 1.78 | 8.3 | 16.63
821 | 1.86 | 8.5 | 16.86
820 | 1.92 | 8.65 | 17.09
819 | 1.99 | 8.82 | 17.35
818 | 2.06 | 8.95 | 17.52
817 | 2.13 | 9.11 | 17.74
816 | 2.18 | 9.28 | 17.99
815 | 2.26 | 9.48 | 18.26
814 | 2.32 | 9.67 | 18.47
813 | 2.38 | 9.86 | 18.69
812 | 2.49 | 10.03 | 18.99
811 | 2.57 | 10.19 | 19.23
810 | 2.66 | 10.4 | 19.49
809 | 2.76 | 10.59 | 19.71
808 | 2.84 | 10.78 | 19.94
807 | 2.94 | 11 | 20.18
806 | 3.01 | 11.25 | 20.48
805 | 3.1 | 11.49 | 20.83
804 | 3.2 | 11.73 | 21.08
803 | 3.3 | 11.99 | 21.34
802 | 3.4 | 12.23 | 21.68
801 | 3.52 | 12.49 | 22.05
800 | 3.62 | 12.72 | 22.33
799 | 3.72 | 12.93 | 22.57
798 | 3.83 | 13.11 | 22.85
797 | 3.94 | 13.3 | 23.11
796 | 4.06 | 13.53 | 23.42
795 | 4.19 | 13.75 | 23.73
794 | 4.32 | 14.02 | 24.03
793 | 4.45 | 14.28 | 24.36
792 | 4.57 | 14.58 | 24.73
791 | 4.7 | 14.84 | 25.1
790 | 4.83 | 15.12 | 25.45
789 | 4.96 | 15.4 | 25.75
788 | 5.1 | 15.62 | 26.05
787 | 5.27 | 15.9 | 26.33
786 | 5.43 | 16.18 | 26.59
785 | 5.59 | 16.53 | 26.9
784 | 5.74 | 16.82 | 27.29
783 | 5.9 | 17.14 | 27.66
782 | 6.05 | 17.4 | 27.95
781 | 6.19 | 17.67 | 28.25
780 | 6.36 | 17.92 | 28.53
779 | 6.51 | 18.18 | 28.9
778 | 6.68 | 18.46 | 29.26
777 | 6.89 | 18.76 | 29.61
776 | 7.1 | 19.09 | 29.92
775 | 7.29 | 19.44 | 30.29
774 | 7.48 | 19.75 | 30.61
773 | 7.7 | 20.05 | 30.91
772 | 7.89 | 20.37 | 31.17
771 | 8.09 | 20.73 | 31.45
770 | 8.31 | 21.07 | 31.85
769 | 8.55 | 21.42 | 32.35
768 | 8.79 | 21.75 | 32.8
767 | 9.02 | 22.12 | 33.21
766 | 9.25 | 22.44 | 33.58
765 | 9.46 | 22.74 | 33.88
764 | 9.65 | 23.03 | 34.11
763 | 9.86 | 23.36 | 34.4
762 | 10.1 | 23.7 | 34.7
761 | 10.35 | 24.06 | 35.08
760 | 10.62 | 24.44 | 35.54
759 | 10.89 | 24.79 | 36.01
758 | 11.13 | 25.17 | 36.44
757 | 11.36 | 25.54 | 36.82
756 | 11.63 | 25.92 | 37.2
755 | 11.9 | 26.27 | 37.6
754 | 12.18 | 26.66 | 37.94
753 | 12.48 | 27.04 | 38.31
752 | 12.78 | 27.4 | 38.68
751 | 13.08 | 27.76 | 39.04
750 | 13.35 | 28.11 | 39.42
749 | 13.61 | 28.48 | 39.79
748 | 13.9 | 28.88 | 40.18
747 | 14.19 | 29.27 | 40.49
746 | 14.51 | 29.65 | 40.88
745 | 14.83 | 30 | 41.24
744 | 15.12 | 30.37 | 41.61
743 | 15.42 | 30.75 | 41.97
742 | 15.74 | 31.1 | 42.33
741 | 16.07 | 31.47 | 42.73
740 | 16.42 | 31.94 | 43.15
739 | 16.78 | 32.42 | 43.64
738 | 17.15 | 32.86 | 44.06
737 | 17.51 | 33.32 | 44.49
736 | 17.83 | 33.7 | 44.84
735 | 18.16 | 34.1 | 45.25
734 | 18.48 | 34.44 | 45.66
733 | 18.8 | 34.81 | 45.99
732 | 19.16 | 35.15 | 46.34
731 | 19.53 | 35.54 | 46.67
730 | 19.94 | 35.97 | 47.04
729 | 20.32 | 36.43 | 47.44
728 | 20.72 | 36.88 | 47.83
727 | 21.12 | 37.33 | 48.24
726 | 21.53 | 37.78 | 48.63
725 | 21.94 | 38.22 | 49.07
724 | 22.32 | 38.6 | 49.47
723 | 22.71 | 38.99 | 49.87
722 | 23.05 | 39.37 | 50.21
721 | 23.43 | 39.76 | 50.59
720 | 23.81 | 40.15 | 50.94
719 | 24.18 | 40.56 | 51.33
718 | 24.58 | 40.99 | 51.75
717 | 25.01 | 41.44 | 52.15
716 | 25.5 | 41.93 | 52.56
715 | 25.94 | 42.37 | 52.94
714 | 26.42 | 42.82 | 53.36
713 | 26.87 | 43.2 | 53.73
712 | 27.31 | 43.59 | 54.08
711 | 27.74 | 44.01 | 54.45
710 | 28.17 | 44.39 | 54.79
709 | 28.59 | 44.8 | 55.11
708 | 29.02 | 45.26 | 55.51
707 | 29.48 | 45.7 | 55.94
706 | 29.92 | 46.17 | 56.33
705 | 30.37 | 46.64 | 56.76
704 | 30.82 | 47.12 | 57.2
703 | 31.27 | 47.55 | 57.58
702 | 31.76 | 48.01 | 57.95
701 | 32.19 | 48.41 | 58.2
700 | 32.71 | 48.88 | 58.55
699 | 33.21 | 49.27 | 58.85
698 | 33.74 | 49.72 | 59.16
697 | 34.23 | 50.18 | 59.51
696 | 34.7 | 50.61 | 59.88
695 | 35.18 | 51.09 | 60.31
694 | 35.66 | 51.57 | 60.74
693 | 36.18 | 52.01 | 61.17
692 | 36.68 | 52.44 | 61.58
691 | 37.19 | 52.83 | 61.97
690 | 37.69 | 53.24 | 62.32
689 | 38.17 | 53.62 | 62.6
688 | 38.71 | 54.1 | 62.96
687 | 39.2 | 54.53 | 63.27
686 | 39.73 | 55 | 63.64
685 | 40.29 | 55.45 | 64.08
684 | 40.85 | 55.88 | 64.45
683 | 41.42 | 56.32 | 64.84
682 | 41.94 | 56.69 | 65.15
681 | 42.47 | 57.1 | 65.51
680 | 42.96 | 57.57 | 65.87
679 | 43.45 | 58.02 | 66.17
678 | 43.92 | 58.48 | 66.49
677 | 44.38 | 58.9 | 66.84
676 | 44.86 | 59.31 | 67.17
675 | 45.31 | 59.64 | 67.47
674 | 45.82 | 60 | 67.81
673 | 46.33 | 60.38 | 68.14
672 | 46.82 | 60.75 | 68.44
671 | 47.35 | 61.16 | 68.78
670 | 47.83 | 61.51 | 69.07
669 | 48.3 | 61.91 | 69.35
668 | 48.73 | 62.24 | 69.62
667 | 49.17 | 62.55 | 69.86
666 | 49.58 | 62.89 | 70.12
665 | 50.02 | 63.22 | 70.37
664 | 50.47 | 63.57 | 70.62
663 | 50.9 | 63.89 | 70.87
662 | 51.34 | 64.22 | 71.13
661 | 51.73 | 64.58 | 71.37
660 | 52.16 | 64.89 | 71.66
659 | 52.61 | 65.21 | 71.95
658 | 53.09 | 65.62 | 72.24
657 | 53.6 | 66.02 | 72.59
656 | 54.11 | 66.4 | 72.93
655 | 54.62 | 66.79 | 73.21
654 | 55.13 | 67.15 | 73.53
653 | 55.6 | 67.48 | 73.78
652 | 56.02 | 67.81 | 73.99
651 | 56.43 | 68.06 | 74.2
650 | 56.85 | 68.4 | 74.43
649 | 57.29 | 68.75 | 74.67
648 | 57.78 | 69.09 | 74.95
647 | 58.2 | 69.38 | 75.18
646 | 58.68 | 69.72 | 75.53
645 | 59.11 | 69.94 | 75.77
644 | 59.6 | 70.34 | 76.06
643 | 60.07 | 70.73 | 76.39
642 | 60.47 | 71.09 | 76.69
641 | 60.92 | 71.47 | 76.94
640 | 61.4 | 71.81 | 77.18
639 | 61.79 | 72.12 | 77.37
638 | 62.24 | 72.41 | 77.57
637 | 62.64 | 72.59 | 77.7
636 | 63.07 | 72.85 | 77.88
635 | 63.47 | 73.11 | 78.06
634 | 63.92 | 73.42 | 78.31
633 | 64.33 | 73.72 | 78.53
632 | 64.8 | 74.08 | 78.83
631 | 65.2 | 74.33 | 79.03
630 | 65.61 | 74.64 | 79.26
629 | 66.04 | 74.93 | 79.48
628 | 66.41 | 75.21 | 79.7
627 | 66.86 | 75.52 | 79.97
626 | 67.25 | 75.78 | 80.13
625 | 67.57 | 76.08 | 80.32
624 | 67.89 | 76.26 | 80.47
623 | 68.19 | 76.52 | 80.66
622 | 68.51 | 76.82 | 80.88
621 | 68.89 | 77.04 | 81.09
620 | 69.23 | 77.24 | 81.32
619 | 69.6 | 77.46 | 81.52
618 | 70.02 | 77.72 | 81.73
617 | 70.4 | 77.95 | 81.87
616 | 70.76 | 78.17 | 82.02
615 | 71.04 | 78.4 | 82.12
614 | 71.33 | 78.71 | 82.27
613 | 71.65 | 78.95 | 82.45
612 | 71.91 | 79.17 | 82.6
611 | 72.21 | 79.39 | 82.75
610 | 72.48 | 79.46 | 82.79
609 | 72.78 | 79.62 | 82.86
608 | 73.04 | 79.79 | 82.96
607 | 73.35 | 79.9 | 83.09
606 | 73.64 | 80.07 | 83.3
605 | 73.89 | 80.31 | 83.5
604 | 74.19 | 80.62 | 83.76
603 | 74.5 | 80.87 | 83.91
602 | 74.87 | 81.04 | 84.05
601 | 75.17 | 81.24 | 84.13
600 | 75.43 | 81.44 | 84.18
599 | 75.68 | 81.61 | 84.26
598 | 75.88 | 81.75 | 84.39
597 | 76.1 | 81.88 | 84.5
596 | 76.24 | 81.95 | 84.64
595 | 76.41 | 82.13 | 84.72
594 | 76.61 | 82.31 | 84.87
593 | 76.82 | 82.43 | 84.98
592 | 77.06 | 82.55 | 85.04
591 | 77.26 | 82.68 | 85.07
590 | 77.55 | 82.86 | 85.22
589 | 77.74 | 82.95 | 85.34
588 | 77.98 | 83.04 | 85.45
587 | 78.16 | 83.12 | 85.52
586 | 78.29 | 83.14 | 85.5
585 | 78.4 | 83.28 | 85.55
584 | 78.52 | 83.42 | 85.62
583 | 78.71 | 83.6 | 85.7
582 | 78.86 | 83.68 | 85.79
581 | 78.99 | 83.75 | 85.82
580 | 79.09 | 83.8 | 85.89
579 | 79.17 | 83.88 | 85.93
578 | 79.21 | 83.86 | 85.93
577 | 79.26 | 83.85 | 85.92
576 | 79.36 | 83.9 | 85.93
575 | 79.46 | 83.96 | 85.99
574 | 79.68 | 84.1 | 86.17
573 | 79.9 | 84.23 | 86.34
572 | 80.1 | 84.34 | 86.46
571 | 80.22 | 84.48 | 86.56
570 | 80.3 | 84.58 | 86.59
569 | 80.4 | 84.71 | 86.69
568 | 80.44 | 84.78 | 86.68
567 | 80.52 | 84.84 | 86.71
566 | 80.5 | 84.88 | 86.66
565 | 80.43 | 84.86 | 86.57
564 | 80.41 | 84.81 | 86.55
563 | 80.49 | 84.84 | 86.61
562 | 80.51 | 84.89 | 86.62
561 | 80.51 | 84.94 | 86.63
560 | 80.55 | 85 | 86.68
559 | 80.65 | 85.05 | 86.77
558 | 80.74 | 85.13 | 86.88
557 | 80.8 | 85.18 | 86.86
556 | 80.8 | 85.19 | 86.81
555 | 80.8 | 85.2 | 86.85
554 | 80.73 | 85.11 | 86.77
553 | 80.71 | 85.1 | 86.8
552 | 80.69 | 85.09 | 86.7
551 | 80.58 | 84.99 | 86.66
550 | 80.53 | 84.97 | 86.67
549 | 80.51 | 84.93 | 86.63
548 | 80.48 | 84.94 | 86.68
547 | 80.44 | 84.95 | 86.78
546 | 80.32 | 84.92 | 86.7
545 | 80.19 | 84.82 | 86.65
544 | 80 | 84.71 | 86.55
543 | 79.8 | 84.61 | 86.41
542 | 79.67 | 84.53 | 86.3
541 | 79.58 | 84.5 | 86.3
540 | 79.48 | 84.41 | 86.26
539 | 79.42 | 84.44 | 86.37
538 | 79.38 | 84.4 | 86.31
537 | 79.3 | 84.31 | 86.32
536 | 79.25 | 84.25 | 86.31
535 | 79.13 | 84.13 | 86.21
534 | 78.99 | 84.08 | 86.12
533 | 79.01 | 84.07 | 86.15
532 | 78.95 | 84.07 | 86.11
531 | 78.98 | 84.16 | 86.21
530 | 79.02 | 84.18 | 86.19
529 | 79.04 | 84.19 | 86.19
528 | 79.11 | 84.2 | 86.09
527 | 79.15 | 84.24 | 86.08
526 | 79.16 | 84.25 | 86
525 | 79.23 | 84.39 | 86.15
524 | 79.3 | 84.44 | 86.17
523 | 79.41 | 84.49 | 86.21
522 | 79.51 | 84.5 | 86.28
521 | 79.59 | 84.53 | 86.4
520 | 79.64 | 84.56 | 86.45
519 | 79.76 | 84.63 | 86.51
518 | 79.76 | 84.64 | 86.46
517 | 79.82 | 84.81 | 86.55
516 | 79.89 | 84.93 | 86.6
515 | 79.98 | 84.96 | 86.62
514 | 80.09 | 85.01 | 86.63
513 | 80.2 | 85 | 86.68
512 | 80.27 | 85.03 | 86.74
511 | 80.36 | 85.1 | 86.84
510 | 80.44 | 85.15 | 86.93
509 | 80.52 | 85.26 | 87.02
508 | 80.61 | 85.35 | 87.03
507 | 80.66 | 85.47 | 87.11
506 | 80.77 | 85.5 | 87.14
505 | 80.87 | 85.56 | 87.18
504 | 80.99 | 85.56 | 87.15
503 | 81.07 | 85.67 | 87.19
502 | 81.12 | 85.72 | 87.22
501 | 81.12 | 85.67 | 87.18
500 | 81.07 | 85.65 | 87.12
499 | 81.05 | 85.62 | 87.05
498 | 80.96 | 85.64 | 87.02
497 | 80.93 | 85.65 | 86.99
496 | 80.9 | 85.61 | 87.05
495 | 80.9 | 85.59 | 87.12
494 | 81.03 | 85.64 | 87.18
493 | 81.1 | 85.71 | 87.22
492 | 81.08 | 85.67 | 87.18
491 | 81.08 | 85.66 | 87.19
490 | 81.09 | 85.65 | 87.16
489 | 81.08 | 85.73 | 87.17
488 | 80.99 | 85.73 | 87.09
487 | 80.85 | 85.72 | 87.1
486 | 80.7 | 85.63 | 87.07
485 | 80.67 | 85.65 | 87.09
484 | 80.62 | 85.63 | 87.07
483 | 80.61 | 85.58 | 87.04
482 | 80.5 | 85.5 | 86.96
481 | 80.39 | 85.35 | 86.88
480 | 80.38 | 85.34 | 86.89
479 | 80.36 | 85.36 | 86.88
478 | 80.25 | 85.31 | 86.81
477 | 80.19 | 85.27 | 86.78
476 | 80.05 | 85.23 | 86.72
475 | 80.02 | 85.19 | 86.74
474 | 79.89 | 85.09 | 86.69
473 | 79.75 | 85.03 | 86.64
472 | 79.6 | 84.89 | 86.59
471 | 79.48 | 84.83 | 86.59
470 | 79.41 | 84.72 | 86.6
469 | 79.37 | 84.69 | 86.66
468 | 79.29 | 84.65 | 86.64
467 | 79.18 | 84.61 | 86.51
466 | 79.03 | 84.55 | 86.38
465 | 78.92 | 84.53 | 86.24
464 | 78.77 | 84.33 | 86.13
463 | 78.62 | 84.2 | 86.08
462 | 78.47 | 84.17 | 86.09
461 | 78.42 | 84.07 | 86.1
460 | 78.36 | 84.03 | 86.14
459 | 78.38 | 84.05 | 86.09
458 | 78.51 | 84.18 | 86.17
457 | 78.57 | 84.35 | 86.23
456 | 78.68 | 84.4 | 86.28
455 | 78.82 | 84.48 | 86.38
454 | 78.98 | 84.53 | 86.5
453 | 79.13 | 84.64 | 86.57
452 | 79.27 | 84.74 | 86.71
451 | 79.4 | 84.87 | 86.72
450 | 79.56 | 84.89 | 86.67
449 | 79.56 | 84.88 | 86.54
448 | 79.58 | 84.96 | 86.6
447 | 79.61 | 85.04 | 86.62
446 | 79.56 | 85.11 | 86.69
445 | 79.46 | 85.03 | 86.59
444 | 79.47 | 85 | 86.61
443 | 79.44 | 85.06 | 86.69
442 | 79.31 | 84.88 | 86.64
441 | 79.27 | 84.8 | 86.56
440 | 79.1 | 84.69 | 86.32
439 | 78.99 | 84.6 | 86.14
438 | 78.93 | 84.57 | 86.1
437 | 78.78 | 84.49 | 86.09
436 | 78.68 | 84.49 | 86.14
435 | 78.53 | 84.43 | 86.04
434 | 78.36 | 84.36 | 86.06
433 | 78.3 | 84.34 | 86.11
432 | 78.22 | 84.31 | 86.16
431 | 78.03 | 84.15 | 86.12
430 | 77.89 | 83.95 | 85.98
429 | 77.79 | 83.82 | 85.89
428 | 77.62 | 83.49 | 85.69
427 | 77.55 | 83.42 | 85.59
426 | 77.42 | 83.41 | 85.42
425 | 77.3 | 83.42 | 85.31
424 | 77.37 | 83.61 | 85.26
423 | 77.32 | 83.68 | 85.33
422 | 77.22 | 83.71 | 85.4
421 | 77.23 | 83.68 | 85.41
420 | 77.28 | 83.61 | 85.44
419 | 77.31 | 83.49 | 85.43
418 | 77.39 | 83.49 | 85.4
417 | 77.53 | 83.59 | 85.44
416 | 77.75 | 83.75 | 85.5
415 | 77.97 | 84.01 | 85.59
414 | 78.14 | 84.1 | 85.64
413 | 78.3 | 84.32 | 85.72
412 | 78.37 | 84.37 | 85.83
411 | 78.39 | 84.36 | 85.95
410 | 78.6 | 84.4 | 86.06
409 | 78.61 | 84.39 | 86.21
408 | 78.62 | 84.36 | 86.16
407 | 78.65 | 84.4 | 86.14
406 | 78.86 | 84.51 | 86.07
405 | 78.91 | 84.55 | 86.07
404 | 78.94 | 84.59 | 86.04
403 | 79.07 | 84.83 | 86.08
402 | 79.3 | 84.99 | 86.15
401 | 79.51 | 85.18 | 86.29
400 | 79.78 | 85.18 | 86.4
399 | 80.04 | 85.2 | 86.38
398 | 80.31 | 85.25 | 86.48
397 | 80.46 | 85.27 | 86.44
396 | 80.7 | 85.42 | 86.51
395 | 80.88 | 85.78 | 86.73
394 | 81.09 | 86.09 | 86.92
393 | 81.4 | 86.4 | 87.38
392 | 81.77 | 86.75 | 87.56
391 | 82.2 | 87.08 | 87.82
390 | 82.54 | 87.17 | 87.96
389 | 82.78 | 87.25 | 87.99
388 | 83.02 | 87.27 | 87.98
387 | 83.15 | 87.37 | 87.96
386 | 83.3 | 87.36 | 87.97
385 | 83.46 | 87.56 | 88.1
384 | 83.75 | 87.82 | 88.2
383 | 83.9 | 88.03 | 88.15
382 | 83.98 | 88.13 | 88.19
381 | 84.11 | 88.44 | 88.1
380 | 84.06 | 88.64 | 88.03
379 | 83.94 | 88.57 | 88.12
378 | 83.71 | 88.31 | 87.89
377 | 83.79 | 88.23 | 87.91
376 | 83.82 | 88.13 | 88
375 | 83.73 | 87.82 | 87.96
374 | 83.71 | 87.68 | 88.03
373 | 83.71 | 87.79 | 88.02
372 | 83.7 | 87.85 | 87.91
371 | 83.66 | 88 | 87.88
370 | 83.72 | 88.11 | 87.79
369 | 83.62 | 88.12 | 87.71
368 | 83.51 | 88.09 | 87.71
367 | 83.49 | 87.96 | 87.6
366 | 83.43 | 87.92 | 87.7
365 | 83.06 | 87.69 | 87.62
364 | 82.52 | 87.35 | 87.25
363 | 82.16 | 87.19 | 87.01
362 | 81.8 | 87.19 | 86.69
361 | 81.43 | 87.01 | 86.37
360 | 81.23 | 86.94 | 86.34
359 | 80.89 | 86.89 | 86.36
358 | 80.43 | 86.75 | 86.33
357 | 79.78 | 86.47 | 86.12
356 | 79.25 | 86.31 | 85.77
355 | 78.35 | 85.61 | 85.24
354 | 77.43 | 84.82 | 84.34
353 | 76.48 | 84.26 | 83.76
352 | 75.9 | 84.04 | 83.4
351 | 75.2 | 83.65 | 83.07
350 | 74.65 | 83.5 | 82.76
349 | 74.1 | 83.1 | 82.21
348 | 73.42 | 82.75 | 81.71
347 | 72.5 | 82.14 | 81.03
346 | 71.79 | 81.67 | 80.37
345 | 70.81 | 81.24 | 79.59
344 | 69.77 | 80.7 | 78.76
343 | 68.62 | 80.19 | 78.09
342 | 67.58 | 80.17 | 77.48
341 | 66.44 | 79.8 | 76.83
340 | 65.34 | 79.15 | 75.69
339 | 64.17 | 78.55 | 74.66
338 | 63.13 | 77.93 | 73.54
337 | 61.63 | 76.89 | 72.44
336 | 60.1 | 76.07 | 71.38
335 | 58.53 | 75.14 | 69.96
334 | 57 | 74.34 | 68.8
333 | 55.35 | 73.44 | 67.49
332 | 53.8 | 72.48 | 66.32
331 | 52.07 | 71.66 | 65.02
330 | 50.41 | 70.68 | 63.58
329 | 48.61 | 69.48 | 61.94
328 | 46.75 | 68.28 | 60.19
327 | 44.77 | 66.94 | 58.41
326 | 42.68 | 65.42 | 56.39
325 | 40.56 | 63.83 | 54.29
324 | 38.5 | 62.32 | 52.15
323 | 36.4 | 60.67 | 49.99
322 | 34.25 | 59.05 | 47.87
321 | 32.05 | 57.34 | 45.68
320 | 29.89 | 55.52 | 43.55
319 | 27.77 | 53.76 | 41.29
318 | 25.71 | 51.93 | 39.12
317 | 23.72 | 50.17 | 36.89
316 | 21.81 | 48.3 | 34.68
315 | 19.83 | 46.21 | 32.35
314 | 17.9 | 44.15 | 30.02
313 | 16.12 | 42.13 | 27.81
312 | 14.42 | 40.02 | 25.58
311 | 12.85 | 37.9 | 23.55
310 | 11.39 | 35.84 | 21.54
309 | 10.04 | 33.78 | 19.56
308 | 8.79 | 31.77 | 17.68
307 | 7.63 | 29.74 | 15.88
306 | 6.56 | 27.62 | 14.13
305 | 5.59 | 25.48 | 12.44
304 | 4.7 | 23.47 | 10.88
303 | 3.93 | 21.54 | 9.5
302 | 3.27 | 19.75 | 8.27
301 | 2.7 | 18 | 7.19
300 | 2.22 | 16.4 | 6.22
299 | 1.79 | 14.8 | 5.32
298 | 1.42 | 13.29 | 4.49
297 | 1.12 | 11.81 | 3.76
296 | 0.87 | 10.48 | 3.12
295 | 0.67 | 9.25 | 2.53
294 | 0.51 | 8.14 | 2.05
293 | 0.39 | 7.13 | 1.66
292 | 0.3 | 6.19 | 1.32
291 | 0.22 | 5.34 | 1.04
290 | 0.16 | 4.57 | 0.81
289 | 0.12 | 3.87 | 0.63
288 | 0.08 | 3.27 | 0.48
287 | 0.06 | 2.73 | 0.37
286 | 0.04 | 2.28 | 0.28
285 | 0.03 | 1.9 | 0.21
284 | 0.02 | 1.57 | 0.15
283 | 0.01 | 1.28 | 0.12
282 | 0.01 | 1.05 | 0.08
281 | 0.01 | 0.84 | 0.06
280 | 0.01 | 0.67 | 0.05
279 | 0 | 0.53 | 0.03
278 | 0 | 0.42 | 0.03
277 | 0.01 | 0.33 | 0.02
276 | 0 | 0.26 | 0.01
275 | 0.01 | 0.2 | 0.01
274 | 0 | 0.15 | 0.01
273 | 0 | 0.11 | 0.01
272 | 0.01 | 0.08 | 0
271 | 0 | 0.06 | 0
270 | 0 | 0.04 | 0
269 | 0 | 0.03 | 0
268 | 0 | 0.02 | 0
267 | 0 | 0.01 | 0
266 | 0 | 0.01 | 0
265 | 0 | 0.01 | 0
264 | 0 | 0 | 0
263 | 0 | 0 | 0
262 | 0 | 0 | 0
261 | 0 | 0 | 0
260 | 0 | 0 | 0
259 | 0 | 0 | 0
258 | 0 | 0 | 0
257 | 0 | 0 | 0
256 | 0 | 0 | 0
255 | 0 | 0 | 0
254 | 0 | 0 | 0
253 | 0 | 0 | 0
252 | 0 | 0 | 0
251 | 0 | 0 | 0
250 | 0 | 0 | 0
249 | 0 | 0 | 0
248 | 0 | 0 | 0
247 | 0 | 0 | 0
246 | 0 | 0 | 0
245 | 0 | 0 | 0
244 | 0 | 0 | 0
243 | 0 | 0 | 0
242 | 0 | 0 | 0
241 | 0 | 0 | 0
240 | 0 | 0 | 0
239 | 0 | 0 | 0
238 | 0 | 0 | 0
237 | 0 | 0 | 0
236 | 0 | 0 | 0
235 | 0 | 0 | 0
234 | 0 | 0 | 0
233 | 0 | 0 | 0
232 | 0 | 0 | 0
231 | 0 | 0 | 0
230 | 0 | 0 | 0
229 | 0 | 0 | 0
228 | 0.01 | 0 | 0
227 | 0.01 | 0 | 0
226 | 0.01 | 0 | 0
225 | 0.01 | 0 | 0.01
224 | 0.01 | 0 | 0.01
223 | 0 | 0 | 0.01
222 | 0 | 0 | 0
221 | 0 | 0.01 | 0
220 | 0 | 0.01 | 0
219 | 0 | 0.01 | 0
218 | 0 | 0.01 | 0.01
217 | 0.01 | 0.01 | 0.01
216 | 0.01 | 0.01 | 0.01
215 | 0.01 | 0.01 | 0
214 | 0.01 | 0.01 | 0
213 | 0.01 | 0.01 | 0
212 | 0.01 | 0.01 | 0
211 | 0.01 | 0.01 | 0.01
210 | 0.01 | 0.01 | 0.01
209 | 0.01 | 0.01 | 0.01
208 | 0.01 | 0.01 | 0.01
207 | 0.01 | 0.01 | 0.01
206 | 0.01 | 0.01 | 0.01
205 | 0.01 | 0.01 | 0.01
204 | 0 | 0.01 | 0.01
203 | 0 | 0.01 | 0.01
202 | 0.01 | 0.01 | 0.01
201 | 0.01 | 0.01 | 0.01
200 | 0.01 | 0.01 | 0.01
This data is a reference value.
Please note that there is no guarantee the characteristics of the actual product.
このデータは参考値です。
実際の製品の特性を保証するものではありません。