## PDBS
Part Number | PDBS
波長 | PDBS70 | PDBS50 | PDBS30
Wavelength (nm) | PDBS70 | PDBS50 | PDBS30
3200 | 22.470572 | 0 | 63.570911
3190 | 22.490792 | -0.8994 | 63.522964
3180 | 22.512208 | -0.9946 | 63.475587
3170 | 22.514905 | -0.9634 | 63.406927
3160 | 22.524725 | -0.8119 | 63.351327
3150 | 22.524103 | -0.8192 | 63.306798
3140 | 22.53054 | -0.7057 | 63.226344
3130 | 22.515871 | -0.7395 | 63.165238
3120 | 22.514099 | -0.7153 | 63.081751
3110 | 22.504361 | -0.7201 | 63.020221
3100 | 22.484103 | -0.6757 | 62.957886
3090 | 22.49222 | -0.7041 | 62.894654
3080 | 22.466847 | -0.6465 | 62.775643
3070 | 22.458053 | -0.5954 | 62.666013
3060 | 22.450034 | -0.5579 | 62.562825
3050 | 22.412935 | -0.5223 | 62.402481
3040 | 22.38116 | -0.4582 | 62.247004
3030 | 22.3545 | -0.4652 | 62.069335
3020 | 22.297194 | -0.4491 | 61.852731
3010 | 22.241953 | -0.4577 | 61.618919
3000 | 22.168601 | -0.432 | 61.340014
2990 | 22.085889 | -0.4082 | 61.010277
2980 | 21.987 | -0.3844 | 60.639426
2970 | 21.832495 | -0.3343 | 60.175183
2960 | 21.695302 | -0.3327 | 59.674328
2950 | 21.5246 | -0.3378 | 59.054092
2940 | 21.291525 | -0.2807 | 58.29889
2930 | 21.051375 | -0.2864 | 57.45307
2920 | 20.717195 | -0.2417 | 56.417558
2910 | 20.342447 | -0.2034 | 55.237981
2900 | 19.822662 | -0.161 | 53.713642
2890 | 19.205737 | -0.1262 | 51.909113
2880 | 18.470812 | -294.612069 | 49.698155
2870 | 17.48869 | -29.312289 | 46.882526
2860 | 16.238127 | 16.757866 | 43.298742
2850 | 14.637353 | 40.064447 | 38.830018
2840 | 12.77096 | 52.759018 | 33.592095
2830 | 10.665398 | 52.250405 | 27.762839
2820 | 8.551696 | 62.203752 | 21.837812
2810 | 6.545307 | 54.634475 | 16.298495
2800 | 4.680672 | 78.087739 | 11.384844
2790 | 3.46824 | 88.03443 | 8.049027
2780 | 2.442062 | 103.362156 | 5.341784
2770 | 1.741433 | 278.643945 | 3.579674
2760 | 0.997182 | -0.0706 | 2.051231
2750 | 0.612932 | -8.2901 | 1.262365
2740 | 0.420672 | -27.5448 | 0.809338
2730 | 0.268217 | -86.6421 | 0.547242
2720 | 0.262278 | -206.9094 | 0.632962
2710 | 0.399131 | -371.4131 | 1.698279
2700 | 3.345217 | -26.7839 | 10.072376
2690 | 8.977277 | -3.7782 | 25.070494
2680 | 14.88448 | -2.0223 | 40.21568
2670 | 18.30259 | -1516.820276 | 49.800284
2660 | 19.638924 | -0.1371 | 53.969563
2650 | 20.925628 | -0.985 | 55.581898
2640 | 21.256242 | -0.8121 | 56.485854
2630 | 21.20609 | -55.323926 | 56.908571
2620 | 21.277154 | 33.501822 | 57.495729
2610 | 21.635165 | 45.758564 | 58.127902
2600 | 21.798924 | 49.009901 | 58.526784
2590 | 21.92732 | 34.897644 | 58.973464
2580 | 22.107369 | 24.294346 | 59.456015
2570 | 22.516211 | 12.959354 | 60.12327
2560 | 22.494944 | 15.800227 | 60.578361
2550 | 22.948583 | 38.291677 | 61.243939
2540 | 23.086216 | 38.413214 | 61.76886
2530 | 23.241845 | 46.80919 | 62.32173
2520 | 23.542745 | 44.666642 | 62.876818
2510 | 23.722006 | 38.262279 | 63.372414
2500 | 23.843015 | 39.5455 | 63.75961
2490 | 23.983352 | 41.4584 | 64.114153
2480 | 24.120893 | 45.065973 | 64.409384
2470 | 24.204071 | 46.052677 | 64.634771
2460 | 24.272885 | 45.898474 | 64.852003
2450 | 24.358739 | 45.019202 | 65.036468
2440 | 24.433299 | 46.212953 | 65.222005
2430 | 24.510437 | 44.696701 | 65.406899
2420 | 24.632832 | 42.651207 | 65.624367
2410 | 24.647788 | 42.841942 | 65.773251
2400 | 24.75653 | 42.893524 | 65.908471
2390 | 24.75608 | 43.332753 | 65.992767
2380 | 24.826387 | 41.339645 | 66.062838
2370 | 24.801689 | 39.992382 | 66.047896
2360 | 24.840508 | 38.430549 | 66.05121
2350 | 24.837929 | 38.181335 | 66.023909
2340 | 24.823752 | 37.728179 | 65.967224
2330 | 24.770913 | 38.13934 | 65.861579
2320 | 24.746999 | 37.482014 | 65.694404
2310 | 24.688965 | 37.731553 | 65.453731
2300 | 24.540077 | 37.610774 | 65.168246
2290 | 24.44209 | 38.082407 | 64.710932
2280 | 24.235571 | 38.389713 | 64.200115
2270 | 24.008473 | 38.737742 | 63.554678
2260 | 23.807749 | 38.870532 | 62.853821
2250 | 23.579051 | 38.853483 | 62.347484
2240 | 23.533178 | 38.828946 | 62.093353
2230 | 23.395631 | 39.049557 | 61.738115
2220 | 23.151989 | 38.817002 | 60.908222
2210 | 23.013366 | 39.069459 | 60.562919
2200 | 23.658786 | 39.615981 | 62.39687
2190 | 24.499548 | 40.393761 | 64.671122
2180 | 24.888509 | 41.695322 | 65.67481
2170 | 25.044842 | 43.092878 | 66.049108
2160 | 25.14146 | 44.07211 | 66.296067
2150 | 25.231547 | 44.503674 | 66.502011
2140 | 25.310475 | 44.567679 | 66.695188
2130 | 25.371403 | 44.567698 | 66.81007
2120 | 25.4004 | 44.493434 | 66.876375
2110 | 25.434898 | 44.655314 | 66.914712
2100 | 25.463813 | 44.777608 | 66.966829
2090 | 25.479099 | 44.887856 | 66.96845
2080 | 25.498255 | 44.816066 | 66.999005
2070 | 25.521816 | 44.917042 | 66.970994
2060 | 25.523989 | 44.859387 | 67.005852
2050 | 25.554664 | 44.870955 | 67.0175
2040 | 25.592029 | 44.806532 | 67.047352
2030 | 25.624806 | 45.03282 | 67.084377
2020 | 25.640208 | 45.058932 | 67.120875
2010 | 25.666767 | 45.2037 | 67.157321
2000 | 25.693451 | 45.254788 | 67.178191
1990 | 25.714396 | 45.341968 | 67.188291
1980 | 25.735144 | 45.42283 | 67.195694
1970 | 25.763177 | 45.562413 | 67.202895
1960 | 25.741183 | 45.458588 | 67.195599
1950 | 25.739692 | 45.522094 | 67.206968
1940 | 25.742219 | 45.460412 | 67.216189
1930 | 25.711692 | 45.482863 | 67.185018
1920 | 25.62754 | 45.551549 | 67.151386
1910 | 25.767556 | 45.343882 | 67.259087
1900 | 25.782034 | 44.480396 | 67.238825
1890 | 25.78959 | 44.946489 | 67.258595
1880 | 25.905187 | 43.864588 | 67.318462
1870 | 25.837422 | 44.987925 | 67.274409
1860 | 25.773789 | 48.777762 | 67.257715
1850 | 26.04897 | 44.370382 | 67.396144
1840 | 25.865449 | 45.530325 | 67.290997
1830 | 25.851644 | 45.711545 | 67.278088
1820 | 25.986963 | 45.726215 | 67.383283
1810 | 25.985383 | 45.425416 | 67.392879
1800 | 26.003532 | 45.577648 | 67.388363
1790 | 25.990543 | 45.728307 | 67.407735
1780 | 26.033315 | 45.875075 | 67.418817
1770 | 25.942824 | 46.294788 | 67.348388
1760 | 26.008109 | 46.226007 | 67.40926
1750 | 26.040822 | 45.344436 | 67.427192
1740 | 26.023243 | 45.090416 | 67.410109
1730 | 26.057946 | 45.34522 | 67.439485
1720 | 26.047077 | 45.692911 | 67.435553
1710 | 26.074785 | 45.906675 | 67.447335
1700 | 26.088335 | 45.843931 | 67.469401
1690 | 26.095981 | 45.748499 | 67.473868
1680 | 26.120624 | 45.750109 | 67.501102
1670 | 26.122676 | 45.758184 | 67.494274
1660 | 26.10793 | 45.743383 | 67.483006
1650 | 26.150205 | 45.701819 | 67.495775
1640 | 26.124497 | 45.838047 | 67.480827
1630 | 26.130354 | 45.713968 | 67.51401
1620 | 26.179415 | 45.827657 | 67.520133
1610 | 26.174438 | 45.769917 | 67.510245
1600 | 26.182894 | 45.65647 | 67.518373
1590 | 26.197027 | 45.722469 | 67.530204
1580 | 26.176711 | 45.899253 | 67.524212
1570 | 26.21796 | 45.996357 | 67.536517
1560 | 26.186866 | 45.808198 | 67.52768
1550 | 26.221265 | 45.702847 | 67.537009
1540 | 26.226067 | 45.83572 | 67.522003
1530 | 26.209582 | 45.824521 | 67.533238
1520 | 26.226527 | 45.740579 | 67.523124
1510 | 26.232113 | 45.801258 | 67.533807
1500 | 26.246968 | 45.933509 | 67.520836
1490 | 26.234384 | 45.796796 | 67.513179
1480 | 26.264638 | 45.690927 | 67.524736
1470 | 26.267448 | 45.715881 | 67.507585
1460 | 26.242743 | 45.835929 | 67.47252
1450 | 26.268611 | 45.79854 | 67.469728
1440 | 26.231248 | 45.785773 | 67.393178
1430 | 26.216636 | 46.009558 | 67.343387
1420 | 26.193509 | 45.881716 | 67.262658
1410 | 26.123499 | 45.648122 | 67.050319
1400 | 26.019314 | 45.485812 | 66.611293
1390 | 25.582748 | 45.055109 | 65.908952
1380 | 25.813924 | 45.316881 | 65.893836
1370 | 26.218511 | 45.60356 | 67.156527
1360 | 26.253862 | 44.556619 | 67.352246
1350 | 26.213666 | 46.258792 | 67.386303
1340 | 26.508467 | 45.281178 | 67.585282
1330 | 26.40455 | 44.998816 | 67.482062
1320 | 26.329891 | 46.200295 | 67.485826
1310 | 26.382037 | 46.886148 | 67.532779
1300 | 26.382267 | 46.646887 | 67.54236
1290 | 26.42933 | 45.794803 | 67.543891
1280 | 26.458388 | 45.376374 | 67.553319
1270 | 26.408774 | 45.545012 | 67.550278
1260 | 26.422762 | 46.129409 | 67.521595
1250 | 26.415653 | 46.303571 | 67.499114
1240 | 26.46313 | 45.885858 | 67.508687
1230 | 26.495569 | 45.651641 | 67.562217
1220 | 26.469151 | 45.773041 | 67.562217
1210 | 26.484465 | 46.304118 | 67.571155
1200 | 26.485964 | 46.241509 | 67.600818
1190 | 26.572632 | 45.780602 | 67.605212
1180 | 26.499966 | 45.843262 | 67.578105
1170 | 26.510212 | 46.358846 | 67.587558
1160 | 26.541922 | 46.108857 | 67.605579
1150 | 26.554108 | 46.115876 | 67.624048
1140 | 26.567223 | 45.974238 | 67.607268
1130 | 26.58067 | 46.178015 | 67.618662
1120 | 26.575207 | 46.35928 | 67.633016
1110 | 26.563127 | 46.074775 | 67.634298
1100 | 26.619038 | 45.950387 | 67.637256
1090 | 26.571335 | 46.179409 | 67.672552
1080 | 26.583619 | 46.375822 | 67.665207
1070 | 26.610236 | 46.328468 | 67.673973
1060 | 26.603113 | 46.226362 | 67.698881
1050 | 26.612313 | 45.994081 | 67.691295
1040 | 26.619279 | 46.211173 | 67.696856
1030 | 26.629064 | 46.332763 | 67.705033
1020 | 26.630479 | 46.330183 | 67.715938
1010 | 26.635559 | 46.324363 | 67.712409
1000 | 26.631706 | 46.236916 | 67.694173
990 | 26.626894 | 46.322429 | 67.672286
980 | 26.65463 | 46.370132 | 67.64413
970 | 26.637231 | 46.339377 | 67.622309
960 | 26.65895 | 46.323115 | 67.610582
950 | 26.644196 | 46.301541 | 67.579428
940 | 26.646069 | 46.379299 | 67.61643
930 | 26.653243 | 46.425262 | 67.700146
920 | 26.687122 | 46.396405 | 67.732197
910 | 26.690215 | 46.343888 | 67.714115
900 | 26.678163 | 46.488034 | 67.676625
890
880
870
860
850
840
830
820 | 26.600464 | 45.797259 | 67.712575
810 | 26.597234 | 46.299506 | 67.66072
800 | 26.60776 | 46.558244 | 67.665495
790 | 26.632388 | 46.613084 | 67.66833
780 | 26.644599 | 46.738993 | 67.693642
770 | 26.66039 | 46.772509 | 67.705243
760 | 26.682018 | 46.801006 | 67.720464
750 | 26.70107 | 46.803976 | 67.749466
740 | 26.716487 | 46.825397 | 67.756687
730 | 26.737467 | 46.845216 | 67.771078
720 | 26.757611 | 46.850043 | 67.784523
710 | 26.779666 | 46.855452 | 67.803627
700 | 26.788184 | 46.843679 | 67.822529
690 | 26.81371 | 46.866361 | 67.849908
680 | 26.830256 | 46.854572 | 67.871665
670 | 26.846547 | 46.829622 | 67.868508
660 | 26.864675 | 46.821659 | 67.897833
650 | 26.884944 | 46.829961 | 67.916728
640 | 26.901348 | 46.837602 | 67.934441
630 | 26.922796 | 46.843043 | 67.955056
620 | 26.936967 | 46.852411 | 67.958889
610 | 26.956523 | 46.849334 | 67.987528
600 | 26.968226 | 46.877513 | 68.007787
590 | 26.98785 | 46.928858 | 68.021602
580 | 27.001741 | 46.979353 | 68.030748
570 | 27.024235 | 47.019293 | 68.043749
560 | 27.042554 | 47.098451 | 68.068776
550 | 27.046085 | 47.080276 | 68.07527
540 | 27.065699 | 47.080272 | 68.093938
530 | 27.077438 | 47.509289 | 68.110659
520 | 27.089378 | 47.485602 | 68.112232
510 | 27.09593 | 47.436995 | 68.127101
500 | 27.100788 | 47.139283 | 68.144823
490 | 27.113216 | 46.683846 | 68.162383
480 | 27.142708 | 46.82498 | 68.182713
470 | 27.158158 | 47.726238 | 68.202862
460 | 27.170141 | 47.421654 | 68.214903
450 | 27.183214 | 47.005084 | 68.236494
440 | 27.198162 | 47.122618 | 68.255634
430 | 27.222554 | 47.357846 | 68.271912
420 | 27.24299 | 47.34131 | 68.299816
410 | 27.263864 | 47.369761 | 68.319442
400 | 27.285642 | 47.398522 | 68.348862
390 | 27.313914 | 47.434813 | 68.368474
380 | 27.338927 | 47.459797 | 68.391446
370 | 27.411275 | 47.672196 | 68.408433
360 | 27.443179 | 47.907832 | 68.44473
350 | 27.474737 | 47.560572 | 68.455144
340 | 27.50609 | 47.538662 | 68.486559
330 | 27.535722 | 47.522413 | 68.491095
320 | 27.585552 | 47.576202 | 68.519107
310 | 27.447594 | 46.913794 | 68.490664
300 | 27.485285 | 46.256964 | 68.504456
290 | 27.515003 | 47.822243 | 68.493617
280 | 27.551435 | 47.87615 | 68.479486
270 | 27.583948 | 47.805896 | 68.4444
260 | 27.610856 | 47.732144 | 68.392745
250 | 27.62061 | 47.811851 | 68.325965
240 | 27.620162 | 47.753164 | 68.194
230 | 27.608597 | 47.846511 | 68.070461
220 | 27.581796 | 48.456908 | 67.876189
210 | 27.501865 | 48.689674 | 67.545791
200 | 27.367836 | 49.001639 | 67.015397
This data is a reference value.
Please note that there is no guarantee the characteristics of the actual product.
このデータは参考値です。
実際の製品の特性を保証するものではありません。
Incident angle 0°