## BK7
Part Number | BK7
波長 | BK7 | 波長 | BK7
Wavelength (nm) | BK7 | Wavelength (nm) | BK7
380 | 90.996103 | 500 | 91.50681
381 | 91.028108 | 499 | 91.51323
382 | 91.060109 | 498 | 91.51235
383 | 91.092106 | 497 | 91.53133
384 | 91.1241 | 496 | 91.52457
385 | 91.15609 | 495 | 91.5242
386 | 91.188077 | 494 | 91.5046
387 | 91.220061 | 493 | 91.48706
388 | 91.252041 | 492 | 91.46789
389 | 91.284017 | 491 | 91.44454
390 | 91.31599 | 490 | 91.43027
391 | 91.325504 | 489 | 91.4348
392 | 91.335017 | 488 | 91.4535
393 | 91.344531 | 487 | 91.46811
394 | 91.354044 | 486 | 91.46914
395 | 91.363557 | 485 | 91.45141
396 | 91.373071 | 484 | 91.44342
397 | 91.382584 | 483 | 91.42724
398 | 91.392097 | 482 | 91.42051
399 | 91.40161 | 481 | 91.41279
400 | 91.411123 | 480 | 91.41816
401 | 91.412214 | 479 | 91.41418
402 | 91.413305 | 478 | 91.4354
403 | 91.414394 | 477 | 91.41759
404 | 91.415484 | 476 | 91.4191
405 | 91.416178 | 475 | 91.42008
406 | 91.416104 | 474 | 91.42732
407 | 91.41603 | 473 | 91.41806
408 | 91.415956 | 472 | 91.4162
409 | 91.415882 | 471 | 91.39373
410 | 91.415807 | 470 | 91.3909
411 | 91.415731 | 469 | 91.38022
412 | 91.415656 | 468 | 91.37681
413 | 91.41558 | 467 | 91.405
414 | 91.415504 | 466 | 91.41558
415 | 91.415427 | 465 | 91.41911
416 | 91.41535 | 464 | 91.42801
417 | 91.415273 | 463 | 91.38182
418 | 91.415195 | 462 | 91.35755
419 | 91.415117 | 461 | 91.33397
420 | 91.415039 | 460 | 91.31223
421 | 91.41496 | 459 | 91.29444
422 | 91.414881 | 458 | 91.30772
423 | 91.414801 | 457 | 91.31811
424 | 91.414721 | 456 | 91.32643
425 | 91.414641 | 455 | 91.32986
426 | 91.414561 | 454 | 91.32791
427 | 91.41448 | 453 | 91.34129
428 | 91.414399 | 452 | 91.32667
429 | 91.414317 | 451 | 91.3216
430 | 91.414235 | 450 | 91.33664
431 | 91.414153 | 449 | 91.32879
432 | 91.414071 | 448 | 91.33939
433 | 91.413988 | 447 | 91.32717
434 | 91.413904 | 446 | 91.31173
435 | 91.413821 | 445 | 91.28709
436 | 91.413676 | 444 | 91.26714
437 | 91.413235 | 443 | 91.24073
438 | 91.412794 | 442 | 91.22662
439 | 91.412353 | 441 | 91.24411
440 | 91.411911 | 440 | 91.25057
441 | 91.414281 | 439 | 91.2825
442 | 91.416512 | 438 | 91.29262
443 | 91.418558 | 437 | 91.28976
444 | 91.420603 | 436 | 91.29878
445 | 91.422648 | 435 | 91.2892
446 | 91.424694 | 434 | 91.28467
447 | 91.426739 | 433 | 91.2747
448 | 91.428784 | 432 | 91.2852
449 | 91.430829 | 431 | 91.29453
450 | 91.432874 | 430 | 91.3072
451 | 91.434919 | 429 | 91.30234
452 | 91.436963 | 428 | 91.29576
453 | 91.439008 | 427 | 91.3184
454 | 91.441053 | 426 | 91.30574
455 | 91.443097 | 425 | 91.31572
456 | 91.445141 | 424 | 91.29584
457 | 91.447186 | 423 | 91.28183
458 | 91.44923 | 422 | 91.27566
459 | 91.451274 | 421 | 91.27653
460 | 91.453318 | 420 | 91.2865
461 | 91.458176 | 419 | 91.28253
462 | 91.463034 | 418 | 91.279
463 | 91.467892 | 417 | 91.29323
464 | 91.472749 | 416 | 91.31894
465 | 91.477607 | 415 | 91.3274
466 | 91.482465 | 414 | 91.33554
467 | 91.487322 | 413 | 91.32569
468 | 91.49218 | 412 | 91.34027
469 | 91.497037 | 411 | 91.35891
470 | 91.501895 | 410 | 91.37434
471 | 91.506752 | 409 | 91.38298
472 | 91.51161 | 408 | 91.37159
473 | 91.516467 | 407 | 91.35964
474 | 91.521325 | 406 | 91.36885
475 | 91.526182 | 405 | 91.3379
476 | 91.53104 | 404 | 91.30118
477 | 91.535897 | 403 | 91.30028
478 | 91.540755 | 402 | 91.30036
479 | 91.545612 | 401 | 91.31313
480 | 91.550466 | 400 | 91.34099
481 | 91.552228 | 399 | 91.34377
482 | 91.55399 | 398 | 91.34042
483 | 91.555752 | 397 | 91.32196
484 | 91.557514 | 396 | 91.29459
485 | 91.559276 | 395 | 91.27066
486 | 91.561038 | 394 | 91.22046
487 | 91.562534 | 393 | 91.18919
488 | 91.56399 | 392 | 91.1858
489 | 91.565445 | 391 | 91.14186
490 | 91.566901 | 390 | 91.13992
491 | 91.568357 | 389 | 91.1508
492 | 91.569813 | 388 | 91.12393
493 | 91.571269 | 387 | 91.09719
494 | 91.572724 | 386 | 91.04964
495 | 91.57418 | 385 | 91.02275
496 | 91.575636 | 384 | 90.95877
497 | 91.577091 | 383 | 90.90221
498 | 91.578547 | 382 | 90.83511
499 | 91.580002 | 381 | 90.79061
500 | 91.581458 | 380 | 90.73945
501 | 91.585165 | 379 | 90.70376
502 | 91.588872 | 378 | 90.72468
503 | 91.592579 | 377 | 90.69158
504 | 91.596286 | 376 | 90.70534
505 | 91.599994 | 375 | 90.68688
506 | 91.603701 | 374 | 90.68058
507 | 91.607408 | 373 | 90.69433
508 | 91.611115 | 372 | 90.67275
509 | 91.614822 | 371 | 90.7083
510 | 91.618529 | 370 | 90.70687
511 | 91.622236 | 369 | 90.72065
512 | 91.625943 | 368 | 90.71859
513 | 91.62965 | 367 | 90.67163
514 | 91.633357 | 366 | 90.6256
515 | 91.637064 | 365 | 90.52071
516 | 91.640771 | 364 | 90.49466
517 | 91.644478 | 363 | 90.46496
518 | 91.648185 | 362 | 90.47204
519 | 91.651892 | 361 | 90.43204
520 | 91.655599 | 360 | 90.33361
521 | 91.659306 | 359 | 90.24835
522 | 91.663013 | 358 | 90.1454
523 | 91.66672 | 357 | 90.03782
524 | 91.670426 | 356 | 89.87193
525 | 91.674133 | 355 | 89.75425
526 | 91.67784 | 354 | 89.63894
527 | 91.681547 | 353 | 89.5037
528 | 91.685254 | 352 | 89.4502
529 | 91.688961 | 351 | 89.30507
530 | 91.692667 | 350 | 89.14669
531 | 91.696374 | 349 | 89.04787
532 | 91.700081 | 348 | 88.92174
533 | 91.703788 | 347 | 88.80755
534 | 91.707495 | 346 | 88.59799
535 | 91.711201 | 345 | 88.35834
536 | 91.714908 | 344 | 88.13556
537 | 91.718615 | 343 | 87.88418
538 | 91.722321 | 342 | 87.60722
539 | 91.726028 | 341 | 87.35436
540 | 91.729735 | 340 | 87.09186
541 | 91.733442 | 339 | 86.71991
542 | 91.737148 | 338 | 86.38525
543 | 91.740855 | 337 | 86.01264
544 | 91.744561 | 336 | 85.56279
545 | 91.748268 | 335 | 85.12884
546 | 91.751975 | 334 | 84.64063
547 | 91.755356 | 333 | 84.13495
548 | 91.758712 | 332 | 83.6273
549 | 91.762069 | 331 | 83.05532
550 | 91.765426 | 330 | 82.46772
551 | 91.765405 | 329 | 81.83792
552 | 91.765384 | 328 | 81.10542
553 | 91.765363 | 327 | 80.30279
554 | 91.765342 | 326 | 79.52181
555 | 91.765321 | 325 | 78.62925
556 | 91.7653 | 324 | 77.67493
557 | 91.765279 | 323 | 76.70112
558 | 91.765257 | 322 | 75.64974
559 | 91.765236 | 321 | 74.55024
560 | 91.765215 | 320 | 73.33598
561 | 91.765193 | 319 | 72.04061
562 | 91.765172 | 318 | 70.64408
563 | 91.76515 | 317 | 69.09359
564 | 91.765129 | 316 | 67.4986
565 | 91.765107 | 315 | 65.84818
566 | 91.765085 | 314 | 64.11777
567 | 91.765063 | 313 | 62.23778
568 | 91.765042 | 312 | 60.25686
569 | 91.76502 | 311 | 58.17566
570 | 91.764998 | 310 | 55.99412
571 | 91.764976 | 309 | 53.72299
572 | 91.764954 | 308 | 51.33923
573 | 91.764932 | 307 | 48.89996
574 | 91.764909 | 306 | 46.33204
575 | 91.764887 | 305 | 43.74119
576 | 91.764865 | 304 | 41.09107
577 | 91.764842 | 303 | 38.41613
578 | 91.76482 | 302 | 35.77814
579 | 91.764798 | 301 | 33.1187
580 | 91.764775 | 300 | 30.51765
581 | 91.764752 | 299 | 27.92186
582 | 91.76473 | 298 | 25.32398
583 | 91.764707 | 297 | 22.78787
584 | 91.764684 | 296 | 20.32343
585 | 91.764661 | 295 | 17.98616
586 | 91.764639 | 294 | 15.79754
587 | 91.764616 | 293 | 13.79065
588 | 91.764543 | 292 | 11.9474
589 | 91.764408 | 291 | 10.24814
590 | 91.764205 | 290 | 8.6713
591 | 91.763975 | 289 | 7.25235
592 | 91.763745 | 288 | 6.01344
593 | 91.763516 | 287 | 4.91578
594 | 91.763286 | 286 | 3.98222
595 | 91.763055 | 285 | 3.19812
596 | 91.762825 | 284 | 2.54475
597 | 91.762595 | 283 | 2.01532
598 | 91.762365 | 282 | 1.58619
599 | 91.762135 | 281 | 1.24234
600 | 91.761905 | 280 | 0.97601
601 | 91.762801 | 279 | 0.77251
602 | 91.763698 | 278 | 0.62554
603 | 91.764594 | 277 | 0.52084
604 | 91.765491 | 276 | 0.43824
605 | 91.766387 | 275 | 0.38345
606 | 91.767284 | 274 | 0.34479
607 | 91.76818 | 273 | 0.31826
608 | 91.769077 | 272 | 0.3024
609 | 91.769973 | 271 | 0.29247
610 | 91.770869 | 270 | 0.28814
611 | 91.771766 | 269 | 0.2846
612 | 91.772662 | 268 | 0.28833
613 | 91.773558
614 | 91.774455
615 | 91.775351
616 | 91.776247
617 | 91.777144
618 | 91.77804
619 | 91.778936
620 | 91.779832
621 | 91.780729
622 | 91.781625
623 | 91.782521
624 | 91.783417
625 | 91.784313
626 | 91.785209
627 | 91.786105
628 | 91.787001
629 | 91.787898
630 | 91.788794
631 | 91.78969
632 | 91.790586
633 | 91.791462
634 | 91.792258
635 | 91.793053
636 | 91.793849
637 | 91.794645
638 | 91.795441
639 | 91.796237
640 | 91.797033
641 | 91.797829
642 | 91.798624
643 | 91.79942
644 | 91.80021
645 | 91.80097
646 | 91.80173
647 | 91.802489
648 | 91.803249
649 | 91.804009
650 | 91.804768
651 | 91.806655
652 | 91.808542
653 | 91.810429
654 | 91.812316
655 | 91.814203
656 | 91.81609
657 | 91.817916
658 | 91.819719
659 | 91.821523
660 | 91.823326
661 | 91.825129
662 | 91.826933
663 | 91.828736
664 | 91.83054
665 | 91.832343
666 | 91.834146
667 | 91.83595
668 | 91.837753
669 | 91.839557
670 | 91.84136
671 | 91.843163
672 | 91.844967
673 | 91.84677
674 | 91.848574
675 | 91.850377
676 | 91.85218
677 | 91.853984
678 | 91.855787
679 | 91.85759
680 | 91.859394
681 | 91.861197
682 | 91.863
683 | 91.864804
684 | 91.866607
685 | 91.86841
686 | 91.870214
687 | 91.872017
688 | 91.87382
689 | 91.875624
690 | 91.877427
691 | 91.87923
692 | 91.881034
693 | 91.882837
694 | 91.88464
695 | 91.886444
696 | 91.888247
697 | 91.89005
698 | 91.891854
699 | 91.893657
700 | 91.89546
701 | 91.896136
702 | 91.896812
703 | 91.897488
704 | 91.898164
705 | 91.89884
706 | 91.899516
707 | 91.900137
708 | 91.900699
709 | 91.90126
710 | 91.901822
711 | 91.902383
712 | 91.902945
713 | 91.903506
714 | 91.904068
715 | 91.904629
716 | 91.905191
717 | 91.905752
718 | 91.906314
719 | 91.906875
720 | 91.907437
721 | 91.907998
722 | 91.90856
723 | 91.909121
724 | 91.909682
725 | 91.910244
726 | 91.910805
727 | 91.911367
728 | 91.911928
729 | 91.912489
730 | 91.913051
731 | 91.913612
732 | 91.914173
733 | 91.914735
734 | 91.915296
735 | 91.915858
736 | 91.916419
737 | 91.91698
738 | 91.917542
739 | 91.918103
740 | 91.918664
741 | 91.919225
742 | 91.919787
743 | 91.920348
744 | 91.920909
745 | 91.921471
746 | 91.922032
747 | 91.922593
748 | 91.923154
749 | 91.923716
750 | 91.924277
751 | 91.924838
752 | 91.925399
753 | 91.925961
754 | 91.926522
755 | 91.927083
756 | 91.927644
757 | 91.928205
758 | 91.928767
759 | 91.929328
760 | 91.929889
761 | 91.93045
762 | 91.931011
763 | 91.931573
764 | 91.932134
765 | 91.932695
766 | 91.933256
767 | 91.933817
768 | 91.934378
769 | 91.934858
770 | 91.935319
771 | 91.93578
772 | 91.93624
773 | 91.936701
774 | 91.937162
775 | 91.937623
776 | 91.938083
777 | 91.938544
778 | 91.939005
779 | 91.939466
780 | 91.939926
781 | 91.940387
782 | 91.940848
783 | 91.941308
784 | 91.941769
785 | 91.94223
786 | 91.94269
787 | 91.943151
788 | 91.943612
789 | 91.944072
790 | 91.944533
791 | 91.944994
792 | 91.945454
793 | 91.945915
794 | 91.946376
795 | 91.946836
796 | 91.947297
797 | 91.947758
798 | 91.948218
799 | 91.948679
800 | 91.94914
801 | 91.949036
802 | 91.948933
803 | 91.94883
804 | 91.948726
805 | 91.948623
806 | 91.94852
807 | 91.948416
808 | 91.948313
809 | 91.948209
810 | 91.948106
811 | 91.948003
812 | 91.947899
813 | 91.947796
814 | 91.947692
815 | 91.947589
816 | 91.947485
817 | 91.947382
818 | 91.947278
819 | 91.947175
820 | 91.947071
821 | 91.946968
822 | 91.946864
823 | 91.94676
824 | 91.946657
825 | 91.946553
826 | 91.94645
827 | 91.946346
828 | 91.946242
829 | 91.946139
830 | 91.946035
831 | 91.945931
832 | 91.945828
833 | 91.945724
834 | 91.94562
835 | 91.945517
836 | 91.945413
837 | 91.945309
838 | 91.945205
839 | 91.945102
840 | 91.944998
841 | 91.944894
842 | 91.94479
843 | 91.944686
844 | 91.944583
845 | 91.944479
846 | 91.944375
847 | 91.944271
848 | 91.944167
849 | 91.944063
850 | 91.943959
851 | 91.943855
852 | 91.943751
853 | 91.943562
854 | 91.943363
855 | 91.943163
856 | 91.942964
857 | 91.942764
858 | 91.942565
859 | 91.942365
860 | 91.942166
861 | 91.941966
862 | 91.941767
863 | 91.941567
864 | 91.941367
865 | 91.941168
866 | 91.940968
867 | 91.940768
868 | 91.940569
869 | 91.940369
870 | 91.940169
871 | 91.93997
872 | 91.93977
873 | 91.93957
874 | 91.939371
875 | 91.939171
876 | 91.938971
877 | 91.938772
878 | 91.938572
879 | 91.938372
880 | 91.938172
881 | 91.937973
882 | 91.937773
883 | 91.937573
884 | 91.937373
885 | 91.937173
886 | 91.936974
887 | 91.936774
888 | 91.936574
889 | 91.936374
890 | 91.936174
891 | 91.935974
892 | 91.935775
893 | 91.935575
894 | 91.935375
895 | 91.935175
896 | 91.934975
897 | 91.934775
898 | 91.934575
899 | 91.934375
900 | 91.934175
901 | 91.933975
902 | 91.933775
903 | 91.933576
904 | 91.933376
905 | 91.933176
906 | 91.932976
907 | 91.932776
908 | 91.932576
909 | 91.932376
910 | 91.932176
911 | 91.931975
912 | 91.931775
913 | 91.931575
914 | 91.931375
915 | 91.931175
916 | 91.930975
917 | 91.930775
918 | 91.930575
919 | 91.930375
920 | 91.930175
921 | 91.929975
922 | 91.929774
923 | 91.929574
924 | 91.929374
925 | 91.929174
926 | 91.928974
927 | 91.928774
928 | 91.928573
929 | 91.928373
930 | 91.928173
931 | 91.927973
932 | 91.927773
933 | 91.927572
934 | 91.927372
935 | 91.927172
936 | 91.926972
937 | 91.926771
938 | 91.926571
939 | 91.926371
940 | 91.92617
941 | 91.92597
942 | 91.92577
943 | 91.925569
944 | 91.925369
945 | 91.925169
946 | 91.924968
947 | 91.924768
948 | 91.924568
949 | 91.924367
950 | 91.924167
951 | 91.923966
952 | 91.923766
953 | 91.923566
954 | 91.923365
955 | 91.923165
956 | 91.922964
957 | 91.922764
958 | 91.922563
959 | 91.922363
960 | 91.922162
961 | 91.921962
962 | 91.921761
963 | 91.921561
964 | 91.92136
965 | 91.92116
966 | 91.920959
967 | 91.920759
968 | 91.920558
969 | 91.920357
970 | 91.920157
971 | 91.919956
972 | 91.919756
973 | 91.919555
974 | 91.919354
975 | 91.919154
976 | 91.918953
977 | 91.918753
978 | 91.918552
979 | 91.918351
980 | 91.918151
981 | 91.91795
982 | 91.917749
983 | 91.917548
984 | 91.917348
985 | 91.917147
986 | 91.916946
987 | 91.916746
988 | 91.916545
989 | 91.916344
990 | 91.916143
991 | 91.915943
992 | 91.915742
993 | 91.915541
994 | 91.91534
995 | 91.915139
996 | 91.914939
997 | 91.914738
998 | 91.914537
999 | 91.914336
1000 | 91.914135
1001 | 91.914217
1002 | 91.914298
1003 | 91.91438
1004 | 91.914461
1005 | 91.914543
1006 | 91.914624
1007 | 91.914706
1008 | 91.914787
1009 | 91.914869
1010 | 91.91495
1011 | 91.915032
1012 | 91.915113
1013 | 91.915195
1014 | 91.915275
1015 | 91.915301
1016 | 91.915327
1017 | 91.915354
1018 | 91.91538
1019 | 91.915406
1020 | 91.915432
1021 | 91.915459
1022 | 91.915485
1023 | 91.915511
1024 | 91.915537
1025 | 91.915563
1026 | 91.91559
1027 | 91.915616
1028 | 91.915642
1029 | 91.915668
1030 | 91.915694
1031 | 91.91572
1032 | 91.915747
1033 | 91.915773
1034 | 91.915799
1035 | 91.915825
1036 | 91.915851
1037 | 91.915877
1038 | 91.915903
1039 | 91.915929
1040 | 91.915956
1041 | 91.915982
1042 | 91.916008
1043 | 91.916034
1044 | 91.91606
1045 | 91.916086
1046 | 91.916112
1047 | 91.916138
1048 | 91.916164
1049 | 91.91619
1050 | 91.916217
1051 | 91.916243
1052 | 91.916269
1053 | 91.916295
1054 | 91.916321
1055 | 91.916347
1056 | 91.916373
1057 | 91.916399
1058 | 91.916425
1059 | 91.916451
1060 | 91.916477
1061 | 91.916503
1062 | 91.916529
1063 | 91.916555
1064 | 91.916581
1065 | 91.916607
1066 | 91.916633
1067 | 91.916659
1068 | 91.916685
1069 | 91.916711
1070 | 91.916737
1071 | 91.916763
1072 | 91.916789
1073 | 91.916815
1074 | 91.916841
1075 | 91.916867
1076 | 91.916893
1077 | 91.916919
1078 | 91.916945
1079 | 91.916971
1080 | 91.916997
1081 | 91.917023
1082 | 91.917049
1083 | 91.917075
1084 | 91.9171
1085 | 91.917126
1086 | 91.917152
1087 | 91.917178
1088 | 91.917204
1089 | 91.91723
1090 | 91.917256
1091 | 91.917282
1092 | 91.917308
1093 | 91.917334
1094 | 91.917359
1095 | 91.917385
1096 | 91.917411
1097 | 91.917437
1098 | 91.917463
1099 | 91.917489
1100 | 91.917515
1101 | 91.917541
1102 | 91.917566
1103 | 91.917592
1104 | 91.917618
1105 | 91.917644
1106 | 91.91767
1107 | 91.917696
1108 | 91.917721
1109 | 91.917747
1110 | 91.917773
1111 | 91.917799
1112 | 91.917825
1113 | 91.91785
1114 | 91.917876
1115 | 91.917902
1116 | 91.917928
1117 | 91.917954
1118 | 91.917979
1119 | 91.918005
1120 | 91.918031
1121 | 91.918057
1122 | 91.918082
1123 | 91.918108
1124 | 91.918134
1125 | 91.91816
1126 | 91.918185
1127 | 91.918211
1128 | 91.918237
1129 | 91.918263
1130 | 91.918267
1131 | 91.918271
1132 | 91.918276
1133 | 91.91828
1134 | 91.918284
1135 | 91.918289
1136 | 91.918293
1137 | 91.918297
1138 | 91.918301
1139 | 91.918306
1140 | 91.91831
1141 | 91.918314
1142 | 91.918319
1143 | 91.918323
1144 | 91.918327
1145 | 91.918332
1146 | 91.918336
1147 | 91.91834
1148 | 91.918344
1149 | 91.918349
1150 | 91.918353
1151 | 91.918357
1152 | 91.918361
1153 | 91.918366
1154 | 91.91837
1155 | 91.918374
1156 | 91.918378
1157 | 91.918383
1158 | 91.918387
1159 | 91.918391
1160 | 91.918395
1161 | 91.918399
1162 | 91.918404
1163 | 91.918408
1164 | 91.918412
1165 | 91.918416
1166 | 91.918421
1167 | 91.918425
1168 | 91.918429
1169 | 91.918433
1170 | 91.918437
1171 | 91.918441
1172 | 91.918446
1173 | 91.91845
1174 | 91.918454
1175 | 91.918458
1176 | 91.918462
1177 | 91.918466
1178 | 91.918471
1179 | 91.918475
1180 | 91.918479
1181 | 91.918483
1182 | 91.918487
1183 | 91.918491
1184 | 91.918495
1185 | 91.918499
1186 | 91.918504
1187 | 91.918508
1188 | 91.918512
1189 | 91.918516
1190 | 91.91852
1191 | 91.918524
1192 | 91.918528
1193 | 91.918532
1194 | 91.918536
1195 | 91.91854
1196 | 91.918545
1197 | 91.918549
1198 | 91.918553
1199 | 91.918557
1200 | 91.918561
1201 | 91.915173
1202 | 91.911784
1203 | 91.908396
1204 | 91.905007
1205 | 91.901619
1206 | 91.89823
1207 | 91.894841
1208 | 91.891452
1209 | 91.888063
1210 | 91.884674
1211 | 91.881284
1212 | 91.877895
1213 | 91.874505
1214 | 91.871115
1215 | 91.867726
1216 | 91.864336
1217 | 91.860946
1218 | 91.857555
1219 | 91.854165
1220 | 91.850775
1221 | 91.847384
1222 | 91.843994
1223 | 91.840603
1224 | 91.837212
1225 | 91.833821
1226 | 91.83043
1227 | 91.827039
1228 | 91.823647
1229 | 91.820256
1230 | 91.816864
1231 | 91.813473
1232 | 91.810081
1233 | 91.806689
1234 | 91.803297
1235 | 91.799905
1236 | 91.796513
1237 | 91.79312
1238 | 91.789728
1239 | 91.786335
1240 | 91.782943
1241 | 91.77955
1242 | 91.776157
1243 | 91.772764
1244 | 91.769371
1245 | 91.765977
1246 | 91.762584
1247 | 91.75919
1248 | 91.755797
1249 | 91.752403
1250 | 91.749009
1251 | 91.745615
1252 | 91.742221
1253 | 91.738827
1254 | 91.735432
1255 | 91.732038
1256 | 91.728644
1257 | 91.725249
1258 | 91.721854
1259 | 91.718459
1260 | 91.715064
1261 | 91.711669
1262 | 91.708274
1263 | 91.704878
1264 | 91.701483
1265 | 91.698087
1266 | 91.694692
1267 | 91.691296
1268 | 91.6879
1269 | 91.684504
1270 | 91.681108
1271 | 91.677711
1272 | 91.674315
1273 | 91.670918
1274 | 91.667522
1275 | 91.664125
1276 | 91.660728
1277 | 91.657331
1278 | 91.653934
1279 | 91.650537
1280 | 91.647139
1281 | 91.643742
1282 | 91.640344
1283 | 91.636947
1284 | 91.633549
1285 | 91.630151
1286 | 91.626753
1287 | 91.623355
1288 | 91.619957
1289 | 91.616558
1290 | 91.61316
1291 | 91.609761
1292 | 91.606362
1293 | 91.602964
1294 | 91.599565
1295 | 91.596165
1296 | 91.592766
1297 | 91.589367
1298 | 91.585968
1299 | 91.582568
1300 | 91.579168
1301 | 91.575769
1302 | 91.572369
1303 | 91.568969
1304 | 91.565569
1305 | 91.562168
1306 | 91.558768
1307 | 91.555368
1308 | 91.551967
1309 | 91.548566
1310 | 91.545165
1311 | 91.541764
1312 | 91.538363
1313 | 91.534962
1314 | 91.531561
1315 | 91.52816
1316 | 91.524758
1317 | 91.521356
1318 | 91.517955
1319 | 91.514553
1320 | 91.511151
1321 | 91.507749
1322 | 91.504347
1323 | 91.500944
1324 | 91.497542
1325 | 91.494139
1326 | 91.490737
1327 | 91.487334
1328 | 91.483931
1329 | 91.480528
1330 | 91.477125
1331 | 91.473721
1332 | 91.470318
1333 | 91.466915
1334 | 91.463511
1335 | 91.460107
1336 | 91.456703
1337 | 91.453299
1338 | 91.449895
1339 | 91.446491
1340 | 91.443087
1341 | 91.439682
1342 | 91.436278
1343 | 91.432873
1344 | 91.429468
1345 | 91.426064
1346 | 91.422659
1347 | 91.419253
1348 | 91.415848
1349 | 91.412443
1350 | 91.409037
1351 | 91.405632
1352 | 91.402226
1353 | 91.39882
1354 | 91.395414
1355 | 91.392008
1356 | 91.388602
1357 | 91.385196
1358 | 91.381789
1359 | 91.378383
1360 | 91.374976
1361 | 91.371569
1362 | 91.368163
1363 | 91.364756
1364 | 91.361348
1365 | 91.357941
1366 | 91.354534
1367 | 91.351126
1368 | 91.347719
1369 | 91.344311
1370 | 91.340903
1371 | 91.337495
1372 | 91.334087
1373 | 91.330679
1374 | 91.327271
1375 | 91.323863
1376 | 91.320454
1377 | 91.317045
1378 | 91.313637
1379 | 91.310228
1380 | 91.306819
1381 | 91.30341
1382 | 91.300001
1383 | 91.296591
1384 | 91.293182
1385 | 91.289772
1386 | 91.286363
1387 | 91.282953
1388 | 91.279543
1389 | 91.276133
1390 | 91.272723
1391 | 91.269312
1392 | 91.265902
1393 | 91.262492
1394 | 91.259081
1395 | 91.25567
1396 | 91.252259
1397 | 91.248848
1398 | 91.245437
1399 | 91.242026
1400 | 91.238615
1401 | 91.241458
1402 | 91.2443
1403 | 91.247143
1404 | 91.249986
1405 | 91.252828
1406 | 91.255671
1407 | 91.258513
1408 | 91.261356
1409 | 91.264198
1410 | 91.267041
1411 | 91.269883
1412 | 91.272726
1413 | 91.275568
1414 | 91.27841
1415 | 91.281253
1416 | 91.284095
1417 | 91.286937
1418 | 91.289779
1419 | 91.292621
1420 | 91.295464
1421 | 91.298306
1422 | 91.301148
1423 | 91.30399
1424 | 91.306832
1425 | 91.309674
1426 | 91.312516
1427 | 91.315358
1428 | 91.318199
1429 | 91.321041
1430 | 91.323883
1431 | 91.326725
1432 | 91.329567
1433 | 91.332408
1434 | 91.33525
1435 | 91.338092
1436 | 91.340933
1437 | 91.343775
1438 | 91.346616
1439 | 91.349458
1440 | 91.352299
1441 | 91.355141
1442 | 91.357982
1443 | 91.360824
1444 | 91.363665
1445 | 91.366506
1446 | 91.369348
1447 | 91.372189
1448 | 91.37503
1449 | 91.377871
1450 | 91.380713
1451 | 91.383554
1452 | 91.386395
1453 | 91.389236
1454 | 91.392077
1455 | 91.394918
1456 | 91.397759
1457 | 91.4006
1458 | 91.403441
1459 | 91.406282
1460 | 91.409122
1461 | 91.411963
1462 | 91.414804
1463 | 91.417645
1464 | 91.420486
1465 | 91.423326
1466 | 91.426167
1467 | 91.429007
1468 | 91.431848
1469 | 91.434689
1470 | 91.437529
1471 | 91.44037
1472 | 91.44321
1473 | 91.446051
1474 | 91.448891
1475 | 91.451731
1476 | 91.454572
1477 | 91.457412
1478 | 91.460252
1479 | 91.463092
1480 | 91.465933
1481 | 91.468773
1482 | 91.471613
1483 | 91.474453
1484 | 91.477293
1485 | 91.480133
1486 | 91.482973
1487 | 91.485813
1488 | 91.488653
1489 | 91.491493
1490 | 91.494333
1491 | 91.497173
1492 | 91.500013
1493 | 91.502852
1494 | 91.505692
1495 | 91.508532
1496 | 91.511372
1497 | 91.514211
1498 | 91.517051
1499 | 91.51989
1500 | 91.52273
1501 | 91.52557
1502 | 91.528409
1503 | 91.531248
1504 | 91.534088
1505 | 91.536927
1506 | 91.539767
1507 | 91.542606
1508 | 91.545445
1509 | 91.548285
1510 | 91.551124
1511 | 91.553963
1512 | 91.556802
1513 | 91.559641
1514 | 91.56248
1515 | 91.56532
1516 | 91.568159
1517 | 91.570998
1518 | 91.573837
1519 | 91.576676
1520 | 91.579514
1521 | 91.582353
1522 | 91.585192
1523 | 91.588031
1524 | 91.59087
1525 | 91.593709
1526 | 91.596547
1527 | 91.599386
1528 | 91.602225
1529 | 91.605063
1530 | 91.607902
1531 | 91.61077
1532 | 91.613638
1533 | 91.616506
1534 | 91.619374
1535 | 91.622242
1536 | 91.625109
1537 | 91.627977
1538 | 91.630845
1539 | 91.633713
1540 | 91.636581
1541 | 91.639448
1542 | 91.642316
1543 | 91.645184
1544 | 91.648051
1545 | 91.650919
1546 | 91.653786
1547 | 91.656654
1548 | 91.659521
1549 | 91.662389
1550 | 91.665256
1551 | 91.668123
1552 | 91.670991
1553 | 91.673858
1554 | 91.676725
1555 | 91.679593
1556 | 91.68246
1557 | 91.685327
1558 | 91.688194
1559 | 91.691061
1560 | 91.693929
1561 | 91.696796
1562 | 91.699663
1563 | 91.70253
1564 | 91.705397
1565 | 91.708264
1566 | 91.711131
1567 | 91.713997
1568 | 91.716864
1569 | 91.719731
1570 | 91.722598
1571 | 91.725465
1572 | 91.728331
1573 | 91.731198
1574 | 91.734065
1575 | 91.736931
1576 | 91.739798
1577 | 91.742665
1578 | 91.745531
1579 | 91.748398
1580 | 91.751264
1581 | 91.754131
1582 | 91.756997
1583 | 91.759863
1584 | 91.76273
1585 | 91.765596
1586 | 91.768462
1587 | 91.771329
1588 | 91.774195
1589 | 91.777061
1590 | 91.779927
1591 | 91.782794
1592 | 91.78566
1593 | 91.788526
1594 | 91.791392
1595 | 91.794258
1596 | 91.797124
1597 | 91.79999
1598 | 91.802856
1599 | 91.805722
1600 | 91.808587
1601 | 91.805784
1602 | 91.802981
1603 | 91.800178
1604 | 91.797374
1605 | 91.79457
1606 | 91.791767
1607 | 91.788963
1608 | 91.786159
1609 | 91.783355
1610 | 91.780551
1611 | 91.777747
1612 | 91.774943
1613 | 91.772139
1614 | 91.769334
1615 | 91.76653
1616 | 91.763725
1617 | 91.76092
1618 | 91.758116
1619 | 91.755311
1620 | 91.752506
1621 | 91.749701
1622 | 91.746896
1623 | 91.744091
1624 | 91.741285
1625 | 91.73848
1626 | 91.735675
1627 | 91.732869
1628 | 91.730063
1629 | 91.727258
1630 | 91.724452
1631 | 91.721646
1632 | 91.71884
1633 | 91.716034
1634 | 91.713228
1635 | 91.710422
1636 | 91.707615
1637 | 91.704809
1638 | 91.702002
1639 | 91.699196
1640 | 91.696389
1641 | 91.693582
1642 | 91.690775
1643 | 91.687968
1644 | 91.685161
1645 | 91.682354
1646 | 91.679547
1647 | 91.67674
1648 | 91.673932
1649 | 91.671125
1650 | 91.668317
1651 | 91.66551
1652 | 91.662702
1653 | 91.659894
1654 | 91.657086
1655 | 91.654278
1656 | 91.65147
1657 | 91.648662
1658 | 91.645853
1659 | 91.643045
1660 | 91.640237
1661 | 91.637428
1662 | 91.634619
1663 | 91.631811
1664 | 91.629002
1665 | 91.626193
1666 | 91.623384
1667 | 91.620575
1668 | 91.617766
1669 | 91.614956
1670 | 91.612147
1671 | 91.609337
1672 | 91.606528
1673 | 91.603718
1674 | 91.600909
1675 | 91.598099
1676 | 91.595289
1677 | 91.592479
1678 | 91.589669
1679 | 91.586859
1680 | 91.584048
1681 | 91.581238
1682 | 91.578428
1683 | 91.575617
1684 | 91.572807
1685 | 91.569996
1686 | 91.567185
1687 | 91.564374
1688 | 91.561563
1689 | 91.558752
1690 | 91.555941
1691 | 91.55313
1692 | 91.550319
1693 | 91.547507
1694 | 91.544696
1695 | 91.541884
1696 | 91.539072
1697 | 91.536261
1698 | 91.533449
1699 | 91.530637
1700 | 91.527825
1701 | 91.525013
1702 | 91.5222
1703 | 91.519388
1704 | 91.516576
1705 | 91.513763
1706 | 91.510951
1707 | 91.508138
1708 | 91.505325
1709 | 91.502513
1710 | 91.4997
1711 | 91.496887
1712 | 91.494074
1713 | 91.49126
1714 | 91.488447
1715 | 91.485634
1716 | 91.48282
1717 | 91.480007
1718 | 91.477193
1719 | 91.474379
1720 | 91.471566
1721 | 91.468752
1722 | 91.465938
1723 | 91.463124
1724 | 91.460309
1725 | 91.457495
1726 | 91.454681
1727 | 91.451866
1728 | 91.449052
1729 | 91.446237
1730 | 91.443422
1731 | 91.440608
1732 | 91.437793
1733 | 91.434978
1734 | 91.432163
1735 | 91.429348
1736 | 91.426532
1737 | 91.423717
1738 | 91.420902
1739 | 91.418086
1740 | 91.41527
1741 | 91.412455
1742 | 91.409639
1743 | 91.406823
1744 | 91.404007
1745 | 91.401191
1746 | 91.398375
1747 | 91.395559
1748 | 91.392742
1749 | 91.389926
1750 | 91.38711
1751 | 91.384293
1752 | 91.381476
1753 | 91.37866
1754 | 91.375843
1755 | 91.373026
1756 | 91.370209
1757 | 91.367392
1758 | 91.364574
1759 | 91.361757
1760 | 91.35894
1761 | 91.356122
1762 | 91.353305
1763 | 91.350487
1764 | 91.347669
1765 | 91.344851
1766 | 91.342034
1767 | 91.339215
1768 | 91.336397
1769 | 91.333579
1770 | 91.330761
1771 | 91.327943
1772 | 91.325124
1773 | 91.322306
1774 | 91.319487
1775 | 91.316668
1776 | 91.313849
1777 | 91.31103
1778 | 91.308211
1779 | 91.305392
1780 | 91.302573
1781 | 91.299754
1782 | 91.296935
1783 | 91.294115
1784 | 91.291296
1785 | 91.288476
1786 | 91.285656
1787 | 91.282836
1788 | 91.280016
1789 | 91.277196
1790 | 91.274376
1791 | 91.271556
1792 | 91.268736
1793 | 91.265916
1794 | 91.263095
1795 | 91.260275
1796 | 91.257454
1797 | 91.254633
1798 | 91.251813
1799 | 91.248992
1800 | 91.246171
1801 | 91.241071
1802 | 91.235971
1803 | 91.23087
1804 | 91.225769
1805 | 91.220669
1806 | 91.215567
1807 | 91.210466
1808 | 91.205364
1809 | 91.200263
1810 | 91.195161
1811 | 91.190058
1812 | 91.184956
1813 | 91.179853
1814 | 91.17475
1815 | 91.169646
1816 | 91.164543
1817 | 91.159439
1818 | 91.154335
1819 | 91.149231
1820 | 91.144126
1821 | 91.139022
1822 | 91.133917
1823 | 91.128812
1824 | 91.123706
1825 | 91.118601
1826 | 91.113495
1827 | 91.108388
1828 | 91.103282
1829 | 91.098175
1830 | 91.093069
1831 | 91.087961
1832 | 91.082854
1833 | 91.077747
1834 | 91.072639
1835 | 91.067531
1836 | 91.062422
1837 | 91.057314
1838 | 91.052205
1839 | 91.047096
1840 | 91.041987
1841 | 91.036877
1842 | 91.031767
1843 | 91.026658
1844 | 91.021547
1845 | 91.016437
1846 | 91.011326
1847 | 91.006215
1848 | 91.001104
1849 | 90.995993
1850 | 90.990881
1851 | 90.985769
1852 | 90.980657
1853 | 90.975545
1854 | 90.970432
1855 | 90.965319
1856 | 90.960206
1857 | 90.955093
1858 | 90.949979
1859 | 90.944865
1860 | 90.939751
1861 | 90.934637
1862 | 90.929522
1863 | 90.924408
1864 | 90.919293
1865 | 90.914177
1866 | 90.909062
1867 | 90.903946
1868 | 90.89883
1869 | 90.893714
1870 | 90.888597
1871 | 90.883481
1872 | 90.878364
1873 | 90.873247
1874 | 90.868129
1875 | 90.863012
1876 | 90.857894
1877 | 90.852776
1878 | 90.847657
1879 | 90.842539
1880 | 90.83742
1881 | 90.832301
1882 | 90.827181
1883 | 90.822062
1884 | 90.816942
1885 | 90.811822
1886 | 90.806701
1887 | 90.801581
1888 | 90.79646
1889 | 90.791339
1890 | 90.786218
1891 | 90.781096
1892 | 90.775975
1893 | 90.770853
1894 | 90.76573
1895 | 90.760608
1896 | 90.755485
1897 | 90.750362
1898 | 90.745239
1899 | 90.740116
1900 | 90.734992
1901 | 90.729868
1902 | 90.724744
1903 | 90.719619
1904 | 90.714495
1905 | 90.70937
1906 | 90.704245
1907 | 90.699119
1908 | 90.693994
1909 | 90.688868
1910 | 90.683742
1911 | 90.678615
1912 | 90.673489
1913 | 90.668362
1914 | 90.663235
1915 | 90.658108
1916 | 90.65298
1917 | 90.647852
1918 | 90.642724
1919 | 90.637596
1920 | 90.632468
1921 | 90.627339
1922 | 90.62221
1923 | 90.617081
1924 | 90.611951
1925 | 90.606821
1926 | 90.601691
1927 | 90.596561
1928 | 90.591431
1929 | 90.5863
1930 | 90.581169
1931 | 90.576038
1932 | 90.570907
1933 | 90.565775
1934 | 90.560643
1935 | 90.555511
1936 | 90.550378
1937 | 90.545246
1938 | 90.540113
1939 | 90.53498
1940 | 90.529846
1941 | 90.524713
1942 | 90.519579
1943 | 90.514445
1944 | 90.509311
1945 | 90.504176
1946 | 90.499041
1947 | 90.493906
1948 | 90.488771
1949 | 90.483635
1950 | 90.4785
1951 | 90.473364
1952 | 90.468227
1953 | 90.463091
1954 | 90.457954
1955 | 90.452817
1956 | 90.44768
1957 | 90.442542
1958 | 90.437405
1959 | 90.432267
1960 | 90.427128
1961 | 90.42199
1962 | 90.416851
1963 | 90.411712
1964 | 90.406573
1965 | 90.401434
1966 | 90.396294
1967 | 90.391154
1968 | 90.386014
1969 | 90.380873
1970 | 90.375733
1971 | 90.370655
1972 | 90.365578
1973 | 90.3605
1974 | 90.355421
1975 | 90.350343
1976 | 90.345264
1977 | 90.340185
1978 | 90.335106
1979 | 90.330027
1980 | 90.324947
1981 | 90.319867
1982 | 90.314787
1983 | 90.309706
1984 | 90.304625
1985 | 90.299544
1986 | 90.294463
1987 | 90.289382
1988 | 90.2843
1989 | 90.279218
1990 | 90.274136
1991 | 90.269053
1992 | 90.26397
1993 | 90.258887
1994 | 90.253804
1995 | 90.248721
1996 | 90.243637
1997 | 90.238553
1998 | 90.233468
1999 | 90.228384
2000 | 90.223299
2001 | 90.203279
2002 | 90.183255
2003 | 90.163229
2004 | 90.143199
2005 | 90.123167
2006 | 90.103131
2007 | 90.083093
2008 | 90.063051
2009 | 90.043006
2010 | 90.022958
2011 | 90.002907
2012 | 89.982853
2013 | 89.962796
2014 | 89.942736
2015 | 89.922672
2016 | 89.902606
2017 | 89.882537
2018 | 89.862464
2019 | 89.842388
2020 | 89.82231
2021 | 89.802228
2022 | 89.782143
2023 | 89.762055
2024 | 89.741964
2025 | 89.72187
2026 | 89.701773
2027 | 89.681672
2028 | 89.661569
2029 | 89.641462
2030 | 89.621353
2031 | 89.60124
2032 | 89.581124
2033 | 89.561005
2034 | 89.540883
2035 | 89.520758
2036 | 89.50063
2037 | 89.480498
2038 | 89.460364
2039 | 89.440226
2040 | 89.420085
2041 | 89.399941
2042 | 89.379794
2043 | 89.359644
2044 | 89.339491
2045 | 89.319335
2046 | 89.299175
2047 | 89.279013
2048 | 89.258847
2049 | 89.238678
2050 | 89.218506
2051 | 89.198331
2052 | 89.178153
2053 | 89.157971
2054 | 89.137787
2055 | 89.117599
2056 | 89.097408
2057 | 89.077214
2058 | 89.057017
2059 | 89.036817
2060 | 89.016613
2061 | 88.996407
2062 | 88.976197
2063 | 88.955984
2064 | 88.935768
2065 | 88.915549
2066 | 88.895326
2067 | 88.875101
2068 | 88.854872
2069 | 88.83464
2070 | 88.814405
2071 | 88.794167
2072 | 88.773926
2073 | 88.753681
2074 | 88.733434
2075 | 88.713183
2076 | 88.692929
2077 | 88.672671
2078 | 88.652411
2079 | 88.632147
2080 | 88.611881
2081 | 88.591611
2082 | 88.571338
2083 | 88.551061
2084 | 88.530782
2085 | 88.510499
2086 | 88.490213
2087 | 88.469924
2088 | 88.449632
2089 | 88.429336
2090 | 88.409038
2091 | 88.388736
2092 | 88.368431
2093 | 88.348122
2094 | 88.327811
2095 | 88.307496
2096 | 88.287178
2097 | 88.266857
2098 | 88.246533
2099 | 88.226205
2100 | 88.205874
2101 | 88.18554
2102 | 88.165203
2103 | 88.144863
2104 | 88.124519
2105 | 88.104172
2106 | 88.083822
2107 | 88.063469
2108 | 88.043112
2109 | 88.022752
2110 | 88.002389
2111 | 87.982023
2112 | 87.961654
2113 | 87.941281
2114 | 87.920905
2115 | 87.900526
2116 | 87.880143
2117 | 87.859758
2118 | 87.839369
2119 | 87.818976
2120 | 87.798581
2121 | 87.778182
2122 | 87.75778
2123 | 87.737375
2124 | 87.716967
2125 | 87.696555
2126 | 87.67614
2127 | 87.655722
2128 | 87.6353
2129 | 87.614875
2130 | 87.594447
2131 | 87.574016
2132 | 87.553581
2133 | 87.533144
2134 | 87.512702
2135 | 87.492258
2136 | 87.47181
2137 | 87.451359
2138 | 87.430905
2139 | 87.410448
2140 | 87.389987
2141 | 87.369523
2142 | 87.349055
2143 | 87.328585
2144 | 87.308111
2145 | 87.287633
2146 | 87.267153
2147 | 87.246669
2148 | 87.226182
2149 | 87.205691
2150 | 87.185198
2151 | 87.164701
2152 | 87.1442
2153 | 87.123697
2154 | 87.10319
2155 | 87.082679
2156 | 87.062166
2157 | 87.041649
2158 | 87.021129
2159 | 87.000605
2160 | 86.980078
2161 | 86.959548
2162 | 86.939014
2163 | 86.918478
2164 | 86.897937
2165 | 86.877394
2166 | 86.856847
2167 | 86.836297
2168 | 86.815743
2169 | 86.795187
2170 | 86.774626
2171 | 86.754063
2172 | 86.733496
2173 | 86.712926
2174 | 86.692352
2175 | 86.671775
2176 | 86.651195
2177 | 86.630612
2178 | 86.610025
2179 | 86.589434
2180 | 86.568841
2181 | 86.548244
2182 | 86.527643
2183 | 86.50704
2184 | 86.486432
2185 | 86.465822
2186 | 86.445208
2187 | 86.424591
2188 | 86.40397
2189 | 86.383346
2190 | 86.362719
2191 | 86.342088
2192 | 86.321454
2193 | 86.300817
2194 | 86.280176
2195 | 86.259532
2196 | 86.238884
2197 | 86.218233
2198 | 86.197579
2199 | 86.176921
2200 | 86.15626
2201 | 86.144773
2202 | 86.133286
2203 | 86.121797
2204 | 86.110307
2205 | 86.098816
2206 | 86.087324
2207 | 86.075831
2208 | 86.064336
2209 | 86.052841
2210 | 86.041344
2211 | 86.029847
2212 | 86.018348
2213 | 86.006848
2214 | 85.995347
2215 | 85.983844
2216 | 85.972341
2217 | 85.960836
2218 | 85.949331
2219 | 85.937824
2220 | 85.926316
2221 | 85.914807
2222 | 85.903297
2223 | 85.891786
2224 | 85.880273
2225 | 85.86876
2226 | 85.857245
2227 | 85.84573
2228 | 85.834213
2229 | 85.822695
2230 | 85.811175
2231 | 85.799655
2232 | 85.788134
2233 | 85.776611
2234 | 85.765088
2235 | 85.753563
2236 | 85.742037
2237 | 85.73051
2238 | 85.718982
2239 | 85.707452
2240 | 85.695922
2241 | 85.68439
2242 | 85.672857
2243 | 85.661324
2244 | 85.649789
2245 | 85.638252
2246 | 85.626715
2247 | 85.615177
2248 | 85.603637
2249 | 85.592097
2250 | 85.580555
2251 | 85.569012
2252 | 85.557468
2253 | 85.545923
2254 | 85.534376
2255 | 85.522829
2256 | 85.51128
2257 | 85.49973
2258 | 85.488179
2259 | 85.476627
2260 | 85.465074
2261 | 85.45352
2262 | 85.441964
2263 | 85.430408
2264 | 85.41885
2265 | 85.407291
2266 | 85.395731
2267 | 85.38417
2268 | 85.372608
2269 | 85.361044
2270 | 85.349479
2271 | 85.337914
2272 | 85.326347
2273 | 85.314779
2274 | 85.30321
2275 | 85.291639
2276 | 85.280068
2277 | 85.268495
2278 | 85.256921
2279 | 85.245346
2280 | 85.23377
2281 | 85.222193
2282 | 85.210615
2283 | 85.199035
2284 | 85.187455
2285 | 85.175873
2286 | 85.16429
2287 | 85.152706
2288 | 85.141121
2289 | 85.129534
2290 | 85.117947
2291 | 85.106358
2292 | 85.094768
2293 | 85.083177
2294 | 85.071585
2295 | 85.059992
2296 | 85.048397
2297 | 85.036802
2298 | 85.025205
2299 | 85.013607
2300 | 85.002008
2301 | 84.990408
2302 | 84.978806
2303 | 84.967204
2304 | 84.9556
2305 | 84.943995
2306 | 84.932389
2307 | 84.920782
2308 | 84.909174
2309 | 84.897564
2310 | 84.885954
2311 | 84.874342
2312 | 84.862729
2313 | 84.851115
2314 | 84.839499
2315 | 84.827883
2316 | 84.816265
2317 | 84.804647
2318 | 84.793027
2319 | 84.781406
2320 | 84.769783
2321 | 84.75816
2322 | 84.746536
2323 | 84.73491
2324 | 84.723283
2325 | 84.711655
2326 | 84.700225
2327 | 84.688795
2328 | 84.677362
2329 | 84.665929
2330 | 84.654495
2331 | 84.643059
2332 | 84.631622
2333 | 84.620184
2334 | 84.608745
2335 | 84.597304
2336 | 84.585862
2337 | 84.574419
2338 | 84.562975
2339 | 84.551529
2340 | 84.540083
2341 | 84.528635
2342 | 84.517185
2343 | 84.505735
2344 | 84.494283
2345 | 84.48283
2346 | 84.471376
2347 | 84.459921
2348 | 84.448464
2349 | 84.437007
2350 | 84.425548
2351 | 84.414087
2352 | 84.402626
2353 | 84.391163
2354 | 84.379699
2355 | 84.368234
2356 | 84.356768
2357 | 84.3453
2358 | 84.333831
2359 | 84.322361
2360 | 84.31089
2361 | 84.299417
2362 | 84.287943
2363 | 84.276468
2364 | 84.264992
2365 | 84.253515
2366 | 84.242036
2367 | 84.230556
2368 | 84.219075
2369 | 84.207592
2370 | 84.196108
2371 | 84.184623
2372 | 84.173137
2373 | 84.16165
2374 | 84.150161
2375 | 84.138671
2376 | 84.12718
2377 | 84.115688
2378 | 84.104194
2379 | 84.092699
2380 | 84.081203
2381 | 84.069706
2382 | 84.058207
2383 | 84.046708
2384 | 84.035206
2385 | 84.023704
2386 | 84.012201
2387 | 84.000696
2388 | 83.98919
2389 | 83.977682
2390 | 83.966174
2391 | 83.954664
2392 | 83.943153
2393 | 83.931641
2394 | 83.920127
2395 | 83.908613
2396 | 83.897097
2397 | 83.885579
2398 | 83.874061
2399 | 83.862541
2400 | 83.85102
2401 | 83.803009
2402 | 83.75498
2403 | 83.706933
2404 | 83.658868
2405 | 83.610785
2406 | 83.562683
2407 | 83.514563
2408 | 83.466425
2409 | 83.418268
2410 | 83.370094
2411 | 83.321901
2412 | 83.273689
2413 | 83.225459
2414 | 83.177211
2415 | 83.128944
2416 | 83.080659
2417 | 83.032355
2418 | 82.984033
2419 | 82.935692
2420 | 82.887333
2421 | 82.838955
2422 | 82.790558
2423 | 82.742143
2424 | 82.693709
2425 | 82.645256
2426 | 82.596785
2427 | 82.548295
2428 | 82.499786
2429 | 82.451259
2430 | 82.402712
2431 | 82.354147
2432 | 82.305563
2433 | 82.25696
2434 | 82.208338
2435 | 82.159697
2436 | 82.111037
2437 | 82.062358
2438 | 82.013661
2439 | 81.964944
2440 | 81.916208
2441 | 81.867453
2442 | 81.818678
2443 | 81.769885
2444 | 81.721073
2445 | 81.672241
2446 | 81.62339
2447 | 81.57452
2448 | 81.52563
2449 | 81.476721
2450 | 81.427793
2451 | 81.378846
2452 | 81.329879
2453 | 81.280893
2454 | 81.231887
2455 | 81.182862
2456 | 81.133817
2457 | 81.084753
2458 | 81.035669
2459 | 80.986566
2460 | 80.937443
2461 | 80.8883
2462 | 80.839138
2463 | 80.789956
2464 | 80.740755
2465 | 80.691533
2466 | 80.642292
2467 | 80.593031
2468 | 80.54375
2469 | 80.49445
2470 | 80.445129
2471 | 80.395789
2472 | 80.346429
2473 | 80.297048
2474 | 80.247648
2475 | 80.198228
2476 | 80.148788
2477 | 80.099327
2478 | 80.049847
2479 | 80.000346
2480 | 79.950826
2481 | 79.901285
2482 | 79.851723
2483 | 79.802142
2484 | 79.75254
2485 | 79.702918
2486 | 79.653276
2487 | 79.603613
2488 | 79.55393
2489 | 79.504227
2490 | 79.454503
2491 | 79.404759
2492 | 79.354994
2493 | 79.305208
2494 | 79.255402
2495 | 79.205576
2496 | 79.155729
2497 | 79.105861
2498 | 79.055972
2499 | 79.006063
2500 | 78.956133
2501 | 78.905981
2502 | 78.855807
2503 | 78.805614
2504 | 78.755399
2505 | 78.705164
2506 | 78.654909
2507 | 78.604632
2508 | 78.554335
2509 | 78.504017
2510 | 78.453679
2511 | 78.320053
2512 | 78.186281
2513 | 78.052364
2514 | 77.918301
2515 | 77.78409
2516 | 77.649732
2517 | 77.515226
2518 | 77.380571
2519 | 77.245766
2520 | 77.110812
2521 | 76.975707
2522 | 76.840451
2523 | 76.705043
2524 | 76.569483
2525 | 76.43377
2526 | 76.297903
2527 | 76.161882
2528 | 76.025706
2529 | 75.889375
2530 | 75.752887
2531 | 75.616243
2532 | 75.479441
2533 | 75.342481
2534 | 75.205363
2535 | 75.068085
2536 | 74.930647
2537 | 74.793048
2538 | 74.655288
2539 | 74.517365
2540 | 74.37928
2541 | 74.241032
2542 | 74.102619
2543 | 73.964041
2544 | 73.825298
2545 | 73.686389
2546 | 73.547312
2547 | 73.408068
2548 | 73.268655
2549 | 73.129073
2550 | 72.989322
2551 | 72.849399
2552 | 72.709305
2553 | 72.569039
2554 | 72.4286
2555 | 72.287987
2556 | 72.1472
2557 | 72.006237
2558 | 71.865099
2559 | 71.723783
2560 | 71.58229
2561 | 71.440619
2562 | 71.298768
2563 | 71.156737
2564 | 71.014526
2565 | 70.872132
2566 | 70.729556
2567 | 70.586797
2568 | 70.443853
2569 | 70.300725
2570 | 70.15741
2571 | 70.013909
2572 | 69.870219
2573 | 69.726342
2574 | 69.582274
2575 | 69.438017
2576 | 69.293568
2577 | 69.148927
2578 | 69.004093
2579 | 68.859064
2580 | 68.713841
2581 | 68.568422
2582 | 68.422806
2583 | 68.276992
2584 | 68.13098
2585 | 67.984768
2586 | 67.838354
2587 | 67.69174
2588 | 67.544922
2589 | 67.397901
2590 | 67.250675
2591 | 67.103243
2592 | 66.955604
2593 | 66.807758
2594 | 66.659702
2595 | 66.511437
2596 | 66.362961
2597 | 66.214272
2598 | 66.06537
2599 | 65.916254
2600 | 65.766923
2601 | 65.617375
2602 | 65.467609
2603 | 65.317624
2604 | 65.16742
2605 | 65.016994
2606 | 64.866347
2607 | 64.715475
2608 | 64.564379
2609 | 64.413057
2610 | 64.261509
2611 | 64.109731
2612 | 63.957725
2613 | 63.805487
2614 | 63.653018
2615 | 63.500315
2616 | 63.347377
2617 | 63.194204
2618 | 63.040793
2619 | 62.887144
2620 | 62.733256
2621 | 62.562131
2622 | 62.390708
2623 | 62.218984
2624 | 62.046957
2625 | 61.874626
2626 | 61.701988
2627 | 61.529041
2628 | 61.355784
2629 | 61.182215
2630 | 61.00833
2631 | 60.83413
2632 | 60.65961
2633 | 60.48477
2634 | 60.309606
2635 | 60.134118
2636 | 59.958303
2637 | 59.782158
2638 | 59.605681
2639 | 59.42887
2640 | 59.251724
2641 | 59.074239
2642 | 58.896413
2643 | 58.718244
2644 | 58.539729
2645 | 58.360866
2646 | 58.181653
2647 | 58.002088
2648 | 57.822167
2649 | 57.641888
2650 | 57.461248
2651 | 57.280246
2652 | 57.098878
2653 | 56.917142
2654 | 56.735034
2655 | 56.552553
2656 | 56.369696
2657 | 56.186459
2658 | 56.002841
2659 | 55.818837
2660 | 55.634445
2661 | 55.449663
2662 | 55.264487
2663 | 55.078914
2664 | 54.892941
2665 | 54.706565
2666 | 54.519784
2667 | 54.332593
2668 | 54.144989
2669 | 53.95697
2670 | 53.768531
2671 | 53.579671
2672 | 53.390384
2673 | 53.200668
2674 | 53.01052
2675 | 52.819935
2676 | 52.62891
2677 | 52.437441
2678 | 52.245525
2679 | 52.053159
2680 | 51.860337
2681 | 51.667056
2682 | 51.473313
2683 | 51.279104
2684 | 51.084423
2685 | 50.889268
2686 | 50.693634
2687 | 50.497517
2688 | 50.300912
2689 | 50.103816
2690 | 49.906223
2691 | 49.708129
2692 | 49.50953
2693 | 49.310422
2694 | 49.110798
2695 | 48.910656
2696 | 48.709989
2697 | 48.508792
2698 | 48.307062
2699 | 48.104792
2700 | 47.901977
2701 | 47.699109
2702 | 47.495681
2703 | 47.291688
2704 | 47.087125
2705 | 46.881986
2706 | 46.676265
2707 | 46.469957
2708 | 46.263054
2709 | 46.055553
2710 | 45.847445
2711 | 45.638725
2712 | 45.429387
2713 | 45.219423
2714 | 45.008828
2715 | 44.797595
2716 | 44.585716
2717 | 44.373185
2718 | 44.159995
2719 | 43.946138
2720 | 43.731607
2721 | 43.516205
2722 | 43.300116
2723 | 43.083332
2724 | 42.865844
2725 | 42.647645
2726 | 42.428726
2727 | 42.209079
2728 | 41.988695
2729 | 41.767565
2730 | 41.54568
2731 | 41.323031
2732 | 41.099609
2733 | 40.875403
2734 | 40.650405
2735 | 40.424604
2736 | 40.197989
2737 | 39.970551
2738 | 39.742278
2739 | 39.51316
2740 | 39.283186
2741 | 39.052343
2742 | 38.820621
2743 | 38.588007
2744 | 38.354489
2745 | 38.120054
2746 | 37.884689
2747 | 37.648382
2748 | 37.411119
2749 | 37.172885
2750 | 36.933667
2751 | 36.693132
2752 | 36.451586
2753 | 36.209016
2754 | 35.965405
2755 | 35.720736
2756 | 35.474994
2757 | 35.228162
2758 | 34.980221
2759 | 34.731154
2760 | 34.480943
2761 | 34.229568
2762 | 33.97701
2763 | 33.723248
2764 | 33.468262
2765 | 33.212031
2766 | 32.954532
2767 | 32.695743
2768 | 32.43564
2769 | 32.1742
2770 | 31.911397
2771 | 31.647205
2772 | 31.381599
2773 | 31.11455
2774 | 30.84603
2775 | 30.57601
2776 | 30.304459
2777 | 30.031347
2778 | 29.756639
2779 | 29.480304
2780 | 29.202305
2781 | 28.922606
2782 | 28.64117
2783 | 28.357958
2784 | 28.072928
2785 | 27.786038
2786 | 27.497245
2787 | 27.206502
2788 | 26.913762
2789 | 26.618974
2790 | 26.322088
2791 | 26.023047
2792 | 25.721796
2793 | 25.418275
2794 | 25.112421
2795 | 24.80417
2796 | 24.493453
2797 | 24.180198
2798 | 23.864329
2799 | 23.545767
2800 | 23.224428
2801 | 22.900225
2802 | 22.573062
2803 | 22.242842
2804 | 21.909461
2805 | 21.572807
2806 | 21.232763
2807 | 20.889204
2808 | 20.541997
2809 | 20.190999
2810 | 19.836059
2811 | 19.477014
2812 | 19.11369
2813 | 18.745898
2814 | 18.373436
2815 | 17.996086
2816 | 17.613611
2817 | 17.225753
2818 | 16.832233
2819 | 16.432743
2820 | 16.026948
2821 | 15.614477
2822 | 15.194922
2823 | 14.767829
2824 | 14.33269
2825 | 13.888939
2826 | 13.435934
2827 | 12.972948
2828 | 12.499149
2829 | 12.01358
2830 | 11.515126
2831 | 11.002478
2832 | 10.47408
2833 | 9.928057
2834 | 9.362116
2835 | 8.773394
2836 | 8.158239
2837 | 7.51186
2838 | 6.827742
2839 | 6.096609
2840 | 5.304392
2841 | 5.306471
2842 | 5.308548
2843 | 5.310625
2844 | 5.312701
2845 | 5.314777
2846 | 5.316853
2847 | 5.318928
2848 | 5.321002
2849 | 5.323076
2850 | 5.325149
2851 | 5.327222
2852 | 5.329294
2853 | 5.331366
2854 | 5.333437
2855 | 5.335508
2856 | 5.337579
2857 | 5.339648
2858 | 5.341717
2859 | 5.343786
2860 | 5.345854
2861 | 5.347922
2862 | 5.349989
2863 | 5.352056
2864 | 5.354122
2865 | 5.356188
2866 | 5.358253
2867 | 5.360318
2868 | 5.362382
2869 | 5.364445
2870 | 5.366508
2871 | 5.368571
2872 | 5.370633
2873 | 5.372695
2874 | 5.374756
2875 | 5.376816
2876 | 5.378877
2877 | 5.380936
2878 | 5.382995
2879 | 5.385054
2880 | 5.387112
2881 | 5.389169
2882 | 5.391226
2883 | 5.393283
2884 | 5.395339
2885 | 5.397395
2886 | 5.39945
2887 | 5.401504
2888 | 5.403558
2889 | 5.405612
2890 | 5.407665
2891 | 5.409717
2892 | 5.411769
2893 | 5.413821
2894 | 5.415872
2895 | 5.417923
2896 | 5.419973
2897 | 5.422022
2898 | 5.424071
2899 | 5.42612
2900 | 5.428168
2901 | 5.430216
2902 | 5.432263
2903 | 5.434309
2904 | 5.436356
2905 | 5.438401
2906 | 5.440446
2907 | 5.442491
2908 | 5.444535
2909 | 5.446579
2910 | 5.448622
2911 | 5.450665
2912 | 5.452707
2913 | 5.454749
2914 | 5.45679
2915 | 5.458831
2916 | 5.460871
2917 | 5.462911
2918 | 5.46495
2919 | 5.466989
2920 | 5.469027
2921 | 5.471065
2922 | 5.473102
2923 | 5.475139
2924 | 5.477175
2925 | 5.479211
2926 | 5.481246
2927 | 5.483281
2928 | 5.485316
2929 | 5.48735
2930 | 5.489383
2931 | 5.491416
2932 | 5.493449
2933 | 5.495481
2934 | 5.497512
2935 | 5.499543
2936 | 5.501574
2937 | 5.503604
2938 | 5.505634
2939 | 5.507663
2940 | 5.509691
2941 | 5.51172
2942 | 5.513747
2943 | 5.515775
2944 | 5.517801
2945 | 5.519828
2946 | 5.521853
2947 | 5.523879
2948 | 5.525904
2949 | 5.527928
2950 | 5.529952
2951 | 5.531975
2952 | 5.533998
2953 | 5.536021
2954 | 5.538043
2955 | 5.540064
2956 | 5.542085
2957 | 5.544106
2958 | 5.546126
2959 | 5.548146
2960 | 5.550165
2961 | 5.552184
2962 | 5.554202
2963 | 5.55622
2964 | 5.558237
2965 | 5.560254
2966 | 5.56227
2967 | 5.564286
2968 | 5.566302
2969 | 5.568317
2970 | 5.570331
2971 | 5.572345
2972 | 5.574359
2973 | 5.576372
2974 | 5.578385
2975 | 5.580397
2976 | 5.582408
2977 | 5.58442
2978 | 5.586431
2979 | 5.588441
2980 | 5.590451
2981 | 5.59246
2982 | 5.594469
2983 | 5.596478
2984 | 5.598486
2985 | 5.600493
2986 | 5.6025
2987 | 5.604507
2988 | 5.606513
2989 | 5.608519
2990 | 5.610524
2991 | 5.612529
2992 | 5.614533
2993 | 5.616537
2994 | 5.618541
2995 | 5.620544
2996 | 5.622546
2997 | 5.624548
2998 | 5.62655
2999 | 5.628551
3000 | 5.630552
This data is a reference value.
Please note that there is no guarantee the characteristics of the actual product.
このデータは参考値です。
実際の製品の特性を保証するものではありません。