## WGPF
Part Number | WGPF
波長 | 印に平行な直線偏光 | 印に垂直な直線偏光
Wavelength (nm) | Linearly polarized light parallel to the mark | Linearly polarized light perpendicular to the mark
1600 | 87.51 | 0.14
1599 | 87.5 | 0.08
1598 | 87.51 | 0.1
1597 | 87.58 | 0.06
1596 | 87.58 | 0.03
1595 | 87.6 | 0.06
1594 | 87.58 | 0.08
1593 | 87.61 | 0.13
1592 | 87.59 | 0.17
1591 | 87.56 | 0.27
1590 | 87.56 | 0.28
1589 | 87.61 | 0.22
1588 | 87.58 | 0.24
1587 | 87.61 | 0.21
1586 | 87.58 | 0.24
1585 | 87.53 | 0.18
1584 | 87.5 | 0.18
1583 | 87.55 | 0.17
1582 | 87.63 | 0.2
1581 | 87.66 | 0.24
1580 | 87.67 | 0.21
1579 | 87.69 | 0.17
1578 | 87.7 | 0.15
1577 | 87.63 | 0.14
1576 | 87.63 | 0.08
1575 | 87.6 | 0.04
1574 | 87.56 | 0.03
1573 | 87.6 | 0.02
1572 | 87.58 | 0.09
1571 | 87.55 | 0.1
1570 | 87.49 | 0.08
1569 | 87.49 | 0.09
1568 | 87.49 | 0.08
1567 | 87.5 | 0.16
1566 | 87.58 | 0.14
1565 | 87.62 | 0.1
1564 | 87.68 | 0.09
1563 | 87.67 | 0.1
1562 | 87.64 | 0.13
1561 | 87.61 | 0.22
1560 | 87.52 | 0.16
1559 | 87.48 | 0.13
1558 | 87.43 | 0.13
1557 | 87.38 | 0.04
1556 | 87.4 | -0.02
1555 | 87.5 | -0.03
1554 | 87.51 | -0.07
1553 | 87.55 | 0.05
1552 | 87.57 | 0.15
1551 | 87.59 | 0.23
1550 | 87.6 | 0.26
1549 | 87.56 | 0.24
1548 | 87.49 | 0.2
1547 | 87.49 | 0.21
1546 | 87.44 | 0.16
1545 | 87.46 | 0.19
1544 | 87.46 | 0.24
1543 | 87.42 | 0.25
1542 | 87.43 | 0.27
1541 | 87.42 | 0.32
1540 | 87.41 | 0.33
1539 | 87.44 | 0.28
1538 | 87.4 | 0.23
1537 | 87.36 | 0.24
1536 | 87.41 | 0.26
1535 | 87.4 | 0.23
1534 | 87.4 | 0.19
1533 | 87.42 | 0.17
1532 | 87.43 | 0.17
1531 | 87.46 | 0.21
1530 | 87.48 | 0.22
1529 | 87.49 | 0.2
1528 | 87.48 | 0.19
1527 | 87.47 | 0.23
1526 | 87.49 | 0.22
1525 | 87.5 | 0.2
1524 | 87.51 | 0.15
1523 | 87.49 | 0.16
1522 | 87.52 | 0.17
1521 | 87.49 | 0.15
1520 | 87.45 | 0.09
1519 | 87.39 | 0.1
1518 | 87.34 | 0.14
1517 | 87.28 | 0.25
1516 | 87.26 | 0.24
1515 | 87.24 | 0.25
1514 | 87.24 | 0.28
1513 | 87.3 | 0.3
1512 | 87.33 | 0.25
1511 | 87.34 | 0.21
1510 | 87.33 | 0.17
1509 | 87.34 | 0.1
1508 | 87.34 | 0.12
1507 | 87.32 | 0.16
1506 | 87.32 | 0.16
1505 | 87.32 | 0.17
1504 | 87.34 | 0.16
1503 | 87.3 | 0.23
1502 | 87.28 | 0.18
1501 | 87.25 | 0.15
1500 | 87.21 | 0.16
1499 | 87.22 | 0.18
1498 | 87.19 | 0.18
1497 | 87.19 | 0.16
1496 | 87.16 | 0.15
1495 | 87.18 | 0.12
1494 | 87.21 | 0.14
1493 | 87.21 | 0.19
1492 | 87.2 | 0.15
1491 | 87.15 | 0.15
1490 | 87.1 | 0.16
1489 | 87.04 | 0.22
1488 | 86.97 | 0.17
1487 | 86.96 | 0.15
1486 | 86.96 | 0.17
1485 | 87.01 | 0.2
1484 | 87.1 | 0.27
1483 | 87.12 | 0.26
1482 | 87.11 | 0.24
1481 | 87.11 | 0.18
1480 | 87.06 | 0.14
1479 | 87.04 | 0.11
1478 | 86.97 | 0.05
1477 | 86.97 | 0.02
1476 | 86.97 | 0.08
1475 | 86.99 | 0.19
1474 | 86.95 | 0.23
1473 | 86.94 | 0.25
1472 | 86.89 | 0.27
1471 | 86.82 | 0.23
1470 | 86.81 | 0.19
1469 | 86.79 | 0.15
1468 | 86.78 | 0.1
1467 | 86.78 | 0.08
1466 | 86.74 | 0.05
1465 | 86.75 | 0
1464 | 86.7 | 0.03
1463 | 86.66 | 0.05
1462 | 86.65 | 0.08
1461 | 86.63 | 0.14
1460 | 86.57 | 0.22
1459 | 86.6 | 0.23
1458 | 86.56 | 0.24
1457 | 86.5 | 0.19
1456 | 86.49 | 0.16
1455 | 86.52 | 0.19
1454 | 86.53 | 0.17
1453 | 86.51 | 0.24
1452 | 86.49 | 0.23
1451 | 86.48 | 0.2
1450 | 86.44 | 0.2
1449 | 86.38 | 0.21
1448 | 86.37 | 0.16
1447 | 86.35 | 0.19
1446 | 86.34 | 0.21
1445 | 86.36 | 0.22
1444 | 86.29 | 0.29
1443 | 86.25 | 0.28
1442 | 86.22 | 0.28
1441 | 86.2 | 0.26
1440 | 86.13 | 0.2
1439 | 86.06 | 0.17
1438 | 86.04 | 0.13
1437 | 86.08 | 0.12
1436 | 86.11 | 0.15
1435 | 86.11 | 0.17
1434 | 86.1 | 0.16
1433 | 86.07 | 0.22
1432 | 86.09 | 0.21
1431 | 86.09 | 0.2
1430 | 86.04 | 0.2
1429 | 86.03 | 0.2
1428 | 86.02 | 0.16
1427 | 86.01 | 0.17
1426 | 85.98 | 0.15
1425 | 85.94 | 0.16
1424 | 85.86 | 0.14
1423 | 85.82 | 0.14
1422 | 85.8 | 0.15
1421 | 85.76 | 0.19
1420 | 85.75 | 0.22
1419 | 85.74 | 0.21
1418 | 85.76 | 0.18
1417 | 85.76 | 0.15
1416 | 85.79 | 0.11
1415 | 85.8 | 0.08
1414 | 85.84 | 0.02
1413 | 85.8 | 0.04
1412 | 85.85 | 0.07
1411 | 85.89 | 0.15
1410 | 85.87 | 0.2
1409 | 85.8 | 0.24
1408 | 85.78 | 0.23
1407 | 85.73 | 0.19
1406 | 85.75 | 0.2
1405 | 85.76 | 0.16
1404 | 85.82 | 0.16
1403 | 85.87 | 0.2
1402 | 85.94 | 0.26
1401 | 86 | 0.33
1400 | 86.04 | 0.39
1399 | 86.03 | 0.43
1398 | 86.07 | 0.41
1397 | 86.12 | 0.38
1396 | 86.13 | 0.36
1395 | 86.13 | 0.35
1394 | 86.13 | 0.34
1393 | 86.16 | 0.3
1392 | 86.23 | 0.31
1391 | 86.28 | 0.31
1390 | 86.3 | 0.32
1389 | 86.33 | 0.31
1388 | 86.34 | 0.26
1387 | 86.34 | 0.26
1386 | 86.3 | 0.31
1385 | 86.29 | 0.37
1384 | 86.33 | 0.36
1383 | 86.38 | 0.35
1382 | 86.4 | 0.34
1381 | 86.48 | 0.31
1380 | 86.48 | 0.3
1379 | 86.52 | 0.31
1378 | 86.57 | 0.32
1377 | 86.6 | 0.32
1376 | 86.56 | 0.33
1375 | 86.56 | 0.29
1374 | 86.6 | 0.21
1373 | 86.62 | 0.15
1372 | 86.67 | 0.14
1371 | 86.68 | 0.12
1370 | 86.74 | 0.13
1369 | 86.76 | 0.13
1368 | 86.76 | 0.19
1367 | 86.76 | 0.2
1366 | 86.73 | 0.2
1365 | 86.74 | 0.23
1364 | 86.76 | 0.23
1363 | 86.79 | 0.21
1362 | 86.76 | 0.21
1361 | 86.75 | 0.2
1360 | 86.8 | 0.19
1359 | 86.8 | 0.19
1358 | 86.83 | 0.21
1357 | 86.84 | 0.22
1356 | 86.84 | 0.24
1355 | 86.81 | 0.22
1354 | 86.82 | 0.18
1353 | 86.79 | 0.16
1352 | 86.77 | 0.14
1351 | 86.78 | 0.16
1350 | 86.77 | 0.19
1349 | 86.81 | 0.22
1348 | 86.82 | 0.24
1347 | 86.79 | 0.25
1346 | 86.8 | 0.25
1345 | 86.81 | 0.22
1344 | 86.81 | 0.19
1343 | 86.83 | 0.18
1342 | 86.87 | 0.17
1341 | 86.89 | 0.2
1340 | 86.94 | 0.22
1339 | 86.92 | 0.22
1338 | 86.93 | 0.21
1337 | 86.94 | 0.21
1336 | 86.95 | 0.21
1335 | 86.98 | 0.23
1334 | 87.02 | 0.21
1333 | 87.07 | 0.22
1332 | 87.09 | 0.26
1331 | 87.1 | 0.27
1330 | 87.08 | 0.27
1329 | 87.04 | 0.29
1328 | 86.99 | 0.27
1327 | 86.95 | 0.27
1326 | 86.94 | 0.29
1325 | 86.92 | 0.3
1324 | 86.93 | 0.3
1323 | 86.96 | 0.3
1322 | 87.01 | 0.28
1321 | 87.02 | 0.27
1320 | 87.03 | 0.21
1319 | 87.06 | 0.17
1318 | 87.07 | 0.16
1317 | 87.07 | 0.17
1316 | 87.04 | 0.18
1315 | 87.06 | 0.24
1314 | 87.04 | 0.25
1313 | 87.06 | 0.26
1312 | 87.04 | 0.23
1311 | 87.06 | 0.22
1310 | 87.05 | 0.23
1309 | 87.01 | 0.22
1308 | 86.99 | 0.2
1307 | 86.96 | 0.19
1306 | 86.94 | 0.17
1305 | 86.95 | 0.17
1304 | 86.98 | 0.18
1303 | 87 | 0.2
1302 | 86.98 | 0.2
1301 | 86.99 | 0.21
1300 | 87 | 0.21
1299 | 86.95 | 0.2
1298 | 86.94 | 0.17
1297 | 86.94 | 0.18
1296 | 86.98 | 0.2
1295 | 87 | 0.21
1294 | 87.01 | 0.23
1293 | 87.03 | 0.25
1292 | 87.01 | 0.22
1291 | 86.99 | 0.21
1290 | 86.98 | 0.18
1289 | 86.95 | 0.18
1288 | 86.94 | 0.16
1287 | 86.93 | 0.16
1286 | 86.96 | 0.16
1285 | 86.98 | 0.15
1284 | 87.02 | 0.13
1283 | 87 | 0.15
1282 | 86.98 | 0.19
1281 | 86.96 | 0.21
1280 | 86.95 | 0.22
1279 | 86.94 | 0.21
1278 | 86.95 | 0.21
1277 | 86.98 | 0.21
1276 | 87 | 0.19
1275 | 87.03 | 0.16
1274 | 87.08 | 0.15
1273 | 87.08 | 0.16
1272 | 87.03 | 0.16
1271 | 87.02 | 0.19
1270 | 86.98 | 0.19
1269 | 86.93 | 0.19
1268 | 86.9 | 0.19
1267 | 86.92 | 0.2
1266 | 86.9 | 0.19
1265 | 86.89 | 0.17
1264 | 86.9 | 0.15
1263 | 86.9 | 0.17
1262 | 86.89 | 0.19
1261 | 86.84 | 0.2
1260 | 86.82 | 0.2
1259 | 86.84 | 0.18
1258 | 86.82 | 0.16
1257 | 86.87 | 0.16
1256 | 86.91 | 0.16
1255 | 86.93 | 0.16
1254 | 86.93 | 0.17
1253 | 86.92 | 0.21
1252 | 86.9 | 0.22
1251 | 86.84 | 0.22
1250 | 86.81 | 0.19
1249 | 86.78 | 0.17
1248 | 86.82 | 0.17
1247 | 86.8 | 0.18
1246 | 86.78 | 0.17
1245 | 86.76 | 0.18
1244 | 86.68 | 0.19
1243 | 86.63 | 0.22
1242 | 86.62 | 0.23
1241 | 86.63 | 0.21
1240 | 86.68 | 0.21
1239 | 86.71 | 0.21
1238 | 86.77 | 0.21
1237 | 86.76 | 0.2
1236 | 86.74 | 0.19
1235 | 86.69 | 0.18
1234 | 86.67 | 0.19
1233 | 86.68 | 0.21
1232 | 86.68 | 0.2
1231 | 86.7 | 0.19
1230 | 86.7 | 0.18
1229 | 86.73 | 0.17
1228 | 86.73 | 0.2
1227 | 86.7 | 0.18
1226 | 86.66 | 0.18
1225 | 86.64 | 0.19
1224 | 86.65 | 0.2
1223 | 86.65 | 0.19
1222 | 86.65 | 0.19
1221 | 86.64 | 0.19
1220 | 86.61 | 0.18
1219 | 86.6 | 0.2
1218 | 86.58 | 0.19
1217 | 86.56 | 0.21
1216 | 86.49 | 0.21
1215 | 86.46 | 0.18
1214 | 86.45 | 0.2
1213 | 86.46 | 0.2
1212 | 86.47 | 0.2
1211 | 86.46 | 0.2
1210 | 86.48 | 0.22
1209 | 86.5 | 0.2
1208 | 86.52 | 0.19
1207 | 86.51 | 0.18
1206 | 86.46 | 0.15
1205 | 86.45 | 0.14
1204 | 86.43 | 0.15
1203 | 86.45 | 0.16
1202 | 86.43 | 0.17
1201 | 86.36 | 0.17
1200 | 86.32 | 0.17
1199 | 86.31 | 0.19
1198 | 86.28 | 0.2
1197 | 86.25 | 0.2
1196 | 86.21 | 0.21
1195 | 86.22 | 0.2
1194 | 86.25 | 0.22
1193 | 86.23 | 0.23
1192 | 86.2 | 0.21
1191 | 86.2 | 0.2
1190 | 86.16 | 0.19
1189 | 86.16 | 0.2
1188 | 86.15 | 0.19
1187 | 86.12 | 0.18
1186 | 86.11 | 0.17
1185 | 86.13 | 0.17
1184 | 86.14 | 0.17
1183 | 86.15 | 0.17
1182 | 86.14 | 0.2
1181 | 86.13 | 0.19
1180 | 86.12 | 0.21
1179 | 86.08 | 0.21
1178 | 86.04 | 0.2
1177 | 86.02 | 0.2
1176 | 86.02 | 0.17
1175 | 86.03 | 0.17
1174 | 86.09 | 0.15
1173 | 86.06 | 0.16
1172 | 85.89 | 0.19
1171 | 85.95 | 0.19
1170 | 86.24 | 0.21
1169 | 86.53 | 0.18
1168 | 86.7 | 0.18
1167 | 86.55 | 0.17
1166 | 86.2 | 0.15
1165 | 85.77 | 0.17
1164 | 85.41 | 0.18
1163 | 85.16 | 0.19
1162 | 85.12 | 0.19
1161 | 85.34 | 0.2
1160 | 85.87 | 0.19
1159 | 86.32 | 0.18
1158 | 86.38 | 0.17
1157 | 86.28 | 0.14
1156 | 86.19 | 0.15
1155 | 86.14 | 0.16
1154 | 86.23 | 0.16
1153 | 86.26 | 0.18
1152 | 86.26 | 0.19
1151 | 86.25 | 0.21
1150 | 86.23 | 0.23
1149 | 86.17 | 0.23
1148 | 86.11 | 0.22
1147 | 86.09 | 0.2
1146 | 86.13 | 0.19
1145 | 86.15 | 0.18
1144 | 86.19 | 0.17
1143 | 86.18 | 0.14
1142 | 86.17 | 0.12
1141 | 86.13 | 0.12
1140 | 86.14 | 0.12
1139 | 86.14 | 0.12
1138 | 86.14 | 0.14
1137 | 86.18 | 0.15
1136 | 86.21 | 0.17
1135 | 86.2 | 0.2
1134 | 86.2 | 0.23
1133 | 86.19 | 0.21
1132 | 86.2 | 0.18
1131 | 86.16 | 0.17
1130 | 86.15 | 0.16
1129 | 86.19 | 0.15
1128 | 86.2 | 0.15
1127 | 86.25 | 0.15
1126 | 86.26 | 0.17
1125 | 86.23 | 0.16
1124 | 86.21 | 0.18
1123 | 86.22 | 0.17
1122 | 86.24 | 0.14
1121 | 86.23 | 0.14
1120 | 86.25 | 0.15
1119 | 86.25 | 0.16
1118 | 86.3 | 0.19
1117 | 86.3 | 0.2
1116 | 86.27 | 0.19
1115 | 86.27 | 0.18
1114 | 86.23 | 0.19
1113 | 86.25 | 0.18
1112 | 86.26 | 0.18
1111 | 86.25 | 0.18
1110 | 86.25 | 0.2
1109 | 86.27 | 0.22
1108 | 86.28 | 0.23
1107 | 86.27 | 0.24
1106 | 86.29 | 0.23
1105 | 86.31 | 0.22
1104 | 86.33 | 0.22
1103 | 86.35 | 0.21
1102 | 86.35 | 0.21
1101 | 86.37 | 0.22
1100 | 86.36 | 0.22
1099 | 86.35 | 0.22
1098 | 86.33 | 0.23
1097 | 86.32 | 0.22
1096 | 86.33 | 0.2
1095 | 86.34 | 0.16
1094 | 86.33 | 0.15
1093 | 86.32 | 0.15
1092 | 86.33 | 0.15
1091 | 86.34 | 0.16
1090 | 86.32 | 0.17
1089 | 86.34 | 0.18
1088 | 86.36 | 0.18
1087 | 86.37 | 0.18
1086 | 86.32 | 0.16
1085 | 86.27 | 0.16
1084 | 86.25 | 0.16
1083 | 86.25 | 0.16
1082 | 86.26 | 0.18
1081 | 86.28 | 0.18
1080 | 86.31 | 0.19
1079 | 86.34 | 0.18
1078 | 86.35 | 0.18
1077 | 86.34 | 0.17
1076 | 86.3 | 0.16
1075 | 86.24 | 0.16
1074 | 86.21 | 0.16
1073 | 86.23 | 0.16
1072 | 86.24 | 0.18
1071 | 86.22 | 0.2
1070 | 86.27 | 0.19
1069 | 86.27 | 0.18
1068 | 86.26 | 0.18
1067 | 86.26 | 0.17
1066 | 86.28 | 0.16
1065 | 86.32 | 0.16
1064 | 86.32 | 0.16
1063 | 86.33 | 0.16
1062 | 86.37 | 0.17
1061 | 86.37 | 0.19
1060 | 86.32 | 0.2
1059 | 86.28 | 0.18
1058 | 86.23 | 0.16
1057 | 86.2 | 0.15
1056 | 86.2 | 0.14
1055 | 86.23 | 0.14
1054 | 86.28 | 0.14
1053 | 86.29 | 0.15
1052 | 86.32 | 0.14
1051 | 86.27 | 0.16
1050 | 86.22 | 0.14
1049 | 86.12 | 0.15
1048 | 86.09 | 0.16
1047 | 86.07 | 0.17
1046 | 86.1 | 0.2
1045 | 86.16 | 0.21
1044 | 86.19 | 0.2
1043 | 86.19 | 0.19
1042 | 86.13 | 0.19
1041 | 86.09 | 0.17
1040 | 86.04 | 0.16
1039 | 86.05 | 0.16
1038 | 86.09 | 0.15
1037 | 86.12 | 0.16
1036 | 86.12 | 0.18
1035 | 86.1 | 0.19
1034 | 86.08 | 0.18
1033 | 86.05 | 0.19
1032 | 85.99 | 0.19
1031 | 85.96 | 0.21
1030 | 85.98 | 0.2
1029 | 85.98 | 0.21
1028 | 86 | 0.23
1027 | 86.01 | 0.24
1026 | 85.98 | 0.24
1025 | 86 | 0.23
1024 | 85.98 | 0.2
1023 | 86.02 | 0.19
1022 | 86.05 | 0.18
1021 | 86.03 | 0.17
1020 | 86.01 | 0.15
1019 | 85.99 | 0.15
1018 | 85.95 | 0.14
1017 | 85.91 | 0.16
1016 | 85.88 | 0.17
1015 | 85.87 | 0.19
1014 | 85.88 | 0.2
1013 | 85.95 | 0.22
1012 | 85.97 | 0.22
1011 | 86.01 | 0.21
1010 | 85.99 | 0.2
1009 | 86 | 0.19
1008 | 86.03 | 0.19
1007 | 86 | 0.18
1006 | 85.96 | 0.17
1005 | 85.91 | 0.16
1004 | 85.89 | 0.14
1003 | 85.91 | 0.14
1002 | 85.88 | 0.15
1001 | 85.85 | 0.16
1000 | 85.82 | 0.17
999 | 85.84 | 0.19
998 | 85.86 | 0.19
997 | 85.84 | 0.18
996 | 85.78 | 0.19
995 | 85.78 | 0.17
994 | 85.83 | 0.17
993 | 85.88 | 0.17
992 | 85.85 | 0.18
991 | 85.82 | 0.2
990 | 85.77 | 0.19
989 | 85.72 | 0.18
988 | 85.67 | 0.19
987 | 85.64 | 0.18
986 | 85.63 | 0.18
985 | 85.62 | 0.19
984 | 85.69 | 0.19
983 | 85.71 | 0.19
982 | 85.68 | 0.2
981 | 85.66 | 0.2
980 | 85.62 | 0.22
979 | 85.61 | 0.22
978 | 85.58 | 0.23
977 | 85.59 | 0.24
976 | 85.57 | 0.23
975 | 85.53 | 0.22
974 | 85.49 | 0.23
973 | 85.49 | 0.23
972 | 85.58 | 0.22
971 | 85.28 | 0.23
970 | 85.18 | 0.21
969 | 85.23 | 0.17
968 | 85.39 | 0.15
967 | 85.57 | 0.12
966 | 85.72 | 0.12
965 | 85.81 | 0.13
964 | 85.83 | 0.15
963 | 85.79 | 0.16
962 | 85.61 | 0.13
961 | 85.42 | 0.12
960 | 85.25 | 0.13
959 | 85.16 | 0.12
958 | 85.42 | 0.11
957 | 85.37 | 0.12
956 | 85.31 | 0.13
955 | 85.28 | 0.12
954 | 85.24 | 0.12
953 | 85.19 | 0.1
952 | 85.2 | 0.1
951 | 85.12 | 0.13
950 | 85.09 | 0.17
949 | 85.07 | 0.2
948 | 85.03 | 0.19
947 | 85.07 | 0.19
946 | 85.1 | 0.17
945 | 85.12 | 0.14
944 | 85.15 | 0.1
943 | 85.19 | 0.1
942 | 85.17 | 0.1
941 | 85.15 | 0.11
940 | 85.05 | 0.12
939 | 85 | 0.13
938 | 84.96 | 0.12
937 | 84.91 | 0.12
936 | 84.89 | 0.11
935 | 84.88 | 0.11
934 | 84.86 | 0.12
933 | 84.89 | 0.15
932 | 84.84 | 0.15
931 | 84.83 | 0.14
930 | 84.76 | 0.11
929 | 84.74 | 0.11
928 | 84.68 | 0.1
927 | 84.73 | 0.1
926 | 84.75 | 0.11
925 | 84.81 | 0.12
924 | 84.82 | 0.12
923 | 84.84 | 0.11
922 | 84.8 | 0.11
921 | 84.74 | 0.09
920 | 84.67 | 0.08
919 | 84.67 | 0.11
918 | 84.66 | 0.07
917 | 84.67 | 0.06
916 | 84.62 | 0.07
915 | 84.53 | 0.09
914 | 84.35 | 0.11
913 | 84.35 | 0.12
912 | 84.32 | 0.13
911 | 84.25 | 0.12
910 | 84.26 | 0.12
909 | 84.34 | 0.12
908 | 84.36 | 0.15
907 | 84.32 | 0.12
906 | 84.3 | 0.12
905 | 84.26 | 0.1
904 | 84.22 | 0.09
903 | 84.27 | 0.06
902 | 84.4 | 0.08
901 | 84.38 | 0.08
900 | 84.22 | 0.08
899 | 84.25 | 0.1
898 | 84.2 | 0.1
897 | 84.08 | 0.05
896 | 83.98 | -0.02
895 | 83.97 | -0.03
894 | 83.89 | 0.04
893 | 83.84 | 0.1
892 | 83.8 | 0.16
891 | 83.83 | 0.19
890 | 83.78 | 0.23
889 | 83.69 | 0.24
888 | 83.87 | 0.23
887 | 83.87 | 0.19
886 | 83.68 | 0.11
885 | 83.72 | 0.08
884 | 83.83 | 0.02
883 | 83.81 | -0.01
882 | 83.89 | -0.02
881 | 83.95 | -0.06
880 | 83.88 | -0.02
879 | 83.71 | 0.02
878 | 83.55 | -0.01
877 | 83.52 | 0
876 | 83.37 | 0
875 | 83.23 | 0.04
874 | 83.36 | 0.08
873 | 83.47 | 0.13
872 | 83.43 | 0.12
871 | 83.28 | 0.12
870 | 83.29 | 0.03
869 | 83.14 | -0.06
868 | 83.1 | -0.09
867 | 83.2 | -0.2
866 | 83.18 | -0.19
865 | 83.13 | -0.08
864 | 83.09 | 0.08
863 | 83.09 | 0.17
862 | 83.07 | 0.19
861 | 83.02 | 0.14
860 | 83.01 | 0.09
859 | 83.2 | 0.08
858 | 83.21 | -0.07
857 | 82.95 | -0.13
856 | 82.88 | -0.12
855 | 82.68 | -0.09
854 | 82.57 | -0.01
853 | 82.47 | 0
852 | 82.57 | -0.01
851 | 82.76 | 0
850 | 82.6 | 0.06
849 | 82.25 | 0.08
848 | 82.2 | 0.13
847 | 82.01 | 0.12
846 | 81.79 | 0.11
845 | 82.05 | 0.19
844 | 82.28 | 0.17
843 | 82.42 | 0.16
842 | 82.46 | 0.18
841 | 82.36 | 0.2
840 | 82.13 | 0.19
839 | 81.8 | 0.18
838 | 81.6 | 0.16
837 | 81.93 | 0.15
836 | 82.05 | 0.13
835 | 82.13 | 0.12
834 | 82.41 | 0.16
833 | 82.52 | 0.17
832 | 82.23 | 0.16
831 | 82.06 | 0.17
830 | 82.02 | 0.18
829 | 82.19 | 0.16
828 | 82.21 | 0.1
827 | 82.29 | 0.08
826 | 82.32 | 0.07
825 | 82.45 | 0.09
824 | 82.13 | 0.12
823 | 82.19 | 0.15
822 | 81.96 | 0.17
821 | 81.75 | 0.18
820 | 81.88 | 0.19
819 | 82.07 | 0.17
818 | 82.06 | 0.15
817 | 82.13 | 0.13
816 | 82.1 | 0.12
815 | 82.25 | 0.14
814 | 82.28 | 0.17
813 | 82.36 | 0.18
812 | 82.25 | 0.17
811 | 82.13 | 0.16
810 | 82.05 | 0.16
809 | 82.3 | 0.15
808 | 82.44 | 0.15
807 | 82.16 | 0.14
806 | 82.19 | 0.16
805 | 82.19 | 0.16
804 | 82.09 | 0.18
803 | 82.17 | 0.17
802 | 82.09 | 0.14
801 | 82.04 | 0.13
800 | 81.95 | 0.13
799 | 82.09 | 0.14
798 | 82.09 | 0.12
797 | 81.94 | 0.12
796 | 81.8 | 0.13
795 | 81.85 | 0.15
794 | 81.98 | 0.16
793 | 81.91 | 0.14
792 | 82.06 | 0.14
791 | 82.03 | 0.12
790 | 82.03 | 0.12
789 | 82.02 | 0.11
788 | 82.03 | 0.1
787 | 82.02 | 0.12
786 | 81.94 | 0.13
785 | 82 | 0.15
784 | 82.07 | 0.16
783 | 82.1 | 0.16
782 | 82.22 | 0.15
781 | 82.45 | 0.13
780 | 82.45 | 0.12
779 | 82.45 | 0.12
778 | 82.4 | 0.13
777 | 82.3 | 0.14
776 | 82.18 | 0.15
775 | 82.03 | 0.16
774 | 81.85 | 0.16
773 | 81.78 | 0.16
772 | 81.83 | 0.15
771 | 82.17 | 0.13
770 | 82.43 | 0.12
769 | 82.56 | 0.13
768 | 82.61 | 0.14
767 | 82.64 | 0.14
766 | 82.47 | 0.15
765 | 82.37 | 0.15
764 | 82.04 | 0.16
763 | 81.88 | 0.16
762 | 81.72 | 0.14
761 | 81.8 | 0.14
760 | 81.78 | 0.13
759 | 81.86 | 0.13
758 | 81.98 | 0.14
757 | 82.15 | 0.14
756 | 82.39 | 0.13
755 | 82.5 | 0.13
754 | 82.51 | 0.13
753 | 82.6 | 0.12
752 | 82.53 | 0.12
751 | 82.47 | 0.12
750 | 82.43 | 0.13
749 | 82.42 | 0.14
748 | 82.46 | 0.14
747 | 82.56 | 0.15
746 | 82.5 | 0.15
745 | 82.56 | 0.16
744 | 82.59 | 0.15
743 | 82.56 | 0.15
742 | 82.59 | 0.13
741 | 82.47 | 0.12
740 | 82.42 | 0.13
739 | 82.59 | 0.13
738 | 82.6 | 0.14
737 | 82.57 | 0.15
736 | 82.55 | 0.15
735 | 82.48 | 0.15
734 | 82.52 | 0.15
733 | 82.52 | 0.15
732 | 82.52 | 0.14
731 | 82.5 | 0.14
730 | 82.51 | 0.14
729 | 82.56 | 0.15
728 | 82.62 | 0.15
727 | 82.63 | 0.15
726 | 82.56 | 0.15
725 | 82.58 | 0.15
724 | 82.56 | 0.15
723 | 82.63 | 0.15
722 | 82.79 | 0.15
721 | 82.9 | 0.14
720 | 83.03 | 0.13
719 | 83.11 | 0.13
718 | 83.22 | 0.13
717 | 83.15 | 0.13
716 | 82.91 | 0.13
715 | 82.71 | 0.14
714 | 82.58 | 0.15
713 | 82.6 | 0.15
712 | 82.66 | 0.15
711 | 82.71 | 0.15
710 | 82.76 | 0.15
709 | 82.78 | 0.15
708 | 82.89 | 0.14
707 | 82.93 | 0.14
706 | 82.78 | 0.15
705 | 82.67 | 0.16
704 | 82.63 | 0.16
703 | 82.61 | 0.15
702 | 82.49 | 0.15
701 | 82.46 | 0.14
700 | 82.45 | 0.14
699 | 82.48 | 0.14
698 | 82.56 | 0.14
697 | 82.6 | 0.14
696 | 82.62 | 0.14
695 | 82.61 | 0.14
694 | 82.73 | 0.14
693 | 82.85 | 0.13
692 | 82.88 | 0.14
691 | 82.84 | 0.15
690 | 82.79 | 0.16
689 | 82.85 | 0.16
688 | 82.8 | 0.16
687 | 82.81 | 0.15
686 | 82.85 | 0.15
685 | 82.9 | 0.15
684 | 83.06 | 0.14
683 | 83.12 | 0.15
682 | 83.09 | 0.15
681 | 83.04 | 0.14
680 | 82.98 | 0.14
679 | 82.85 | 0.14
678 | 82.83 | 0.14
677 | 82.76 | 0.15
676 | 82.67 | 0.15
675 | 82.72 | 0.15
674 | 82.74 | 0.15
673 | 82.82 | 0.15
672 | 82.84 | 0.15
671 | 82.89 | 0.15
670 | 83 | 0.15
669 | 83 | 0.15
668 | 82.94 | 0.15
667 | 82.95 | 0.15
666 | 82.92 | 0.16
665 | 82.89 | 0.17
664 | 82.88 | 0.17
663 | 82.97 | 0.18
662 | 82.98 | 0.18
661 | 83.08 | 0.19
660 | 83.09 | 0.19
659 | 83.12 | 0.18
658 | 83.11 | 0.18
657 | 83.1 | 0.17
656 | 83.07 | 0.17
655 | 83.1 | 0.17
654 | 83.04 | 0.17
653 | 83.02 | 0.17
652 | 83.06 | 0.17
651 | 82.99 | 0.16
650 | 82.89 | 0.16
649 | 82.87 | 0.15
648 | 82.84 | 0.16
647 | 82.88 | 0.16
646 | 82.82 | 0.16
645 | 82.85 | 0.17
644 | 82.83 | 0.17
643 | 82.77 | 0.17
642 | 82.76 | 0.16
641 | 82.79 | 0.16
640 | 82.75 | 0.16
639 | 82.71 | 0.16
638 | 82.77 | 0.16
637 | 82.75 | 0.16
636 | 82.73 | 0.16
635 | 82.69 | 0.16
634 | 82.73 | 0.16
633 | 82.75 | 0.16
632 | 82.62 | 0.16
631 | 82.6 | 0.16
630 | 82.57 | 0.16
629 | 82.52 | 0.16
628 | 82.59 | 0.16
627 | 82.6 | 0.16
626 | 82.63 | 0.16
625 | 82.7 | 0.16
624 | 82.71 | 0.16
623 | 82.59 | 0.17
622 | 82.51 | 0.17
621 | 82.39 | 0.18
620 | 82.33 | 0.18
619 | 82.35 | 0.18
618 | 82.39 | 0.17
617 | 82.42 | 0.17
616 | 82.44 | 0.17
615 | 82.51 | 0.17
614 | 82.54 | 0.18
613 | 82.48 | 0.18
612 | 82.38 | 0.18
611 | 82.37 | 0.19
610 | 82.33 | 0.18
609 | 82.24 | 0.18
608 | 82.25 | 0.18
607 | 82.29 | 0.18
606 | 82.29 | 0.18
605 | 82.24 | 0.19
604 | 82.24 | 0.19
603 | 82.24 | 0.19
602 | 82.14 | 0.19
601 | 82.08 | 0.19
600 | 82 | 0.18
599 | 81.94 | 0.19
598 | 81.83 | 0.19
597 | 81.76 | 0.19
596 | 81.67 | 0.19
595 | 81.71 | 0.19
594 | 81.69 | 0.19
593 | 81.72 | 0.19
592 | 81.72 | 0.19
591 | 81.73 | 0.19
590 | 81.68 | 0.2
589 | 81.66 | 0.2
588 | 81.59 | 0.2
587 | 81.43 | 0.2
586 | 81.31 | 0.19
585 | 81.28 | 0.19
584 | 81.27 | 0.19
583 | 81.25 | 0.2
582 | 81.19 | 0.2
581 | 81.21 | 0.2
580 | 81.13 | 0.2
579 | 81.05 | 0.2
578 | 81.01 | 0.2
577 | 80.94 | 0.2
576 | 80.88 | 0.2
575 | 80.84 | 0.2
574 | 80.91 | 0.21
573 | 80.84 | 0.21
572 | 80.76 | 0.21
571 | 80.61 | 0.21
570 | 80.53 | 0.2
569 | 80.48 | 0.2
568 | 80.41 | 0.2
567 | 80.4 | 0.2
566 | 80.37 | 0.2
565 | 80.27 | 0.21
564 | 80.2 | 0.21
563 | 80.13 | 0.22
562 | 80.02 | 0.22
561 | 79.9 | 0.22
560 | 79.85 | 0.22
559 | 79.8 | 0.22
558 | 79.8 | 0.22
557 | 79.76 | 0.22
556 | 79.75 | 0.22
555 | 79.71 | 0.22
554 | 79.57 | 0.22
553 | 79.45 | 0.22
552 | 79.37 | 0.22
551 | 79.22 | 0.22
550 | 79.05 | 0.23
549 | 79 | 0.23
548 | 78.94 | 0.23
547 | 78.93 | 0.23
546 | 78.92 | 0.23
545 | 78.87 | 0.23
544 | 78.78 | 0.23
543 | 78.67 | 0.24
542 | 78.48 | 0.24
541 | 78.38 | 0.24
540 | 78.27 | 0.24
539 | 78.18 | 0.24
538 | 78.22 | 0.24
537 | 78.24 | 0.25
536 | 78.22 | 0.25
535 | 78.23 | 0.25
534 | 78.14 | 0.25
533 | 78.02 | 0.26
532 | 77.88 | 0.25
531 | 77.75 | 0.25
530 | 77.6 | 0.26
529 | 77.56 | 0.26
528 | 77.42 | 0.25
527 | 77.39 | 0.25
526 | 77.32 | 0.25
525 | 77.2 | 0.25
524 | 77.17 | 0.26
523 | 77.09 | 0.26
522 | 77 | 0.26
521 | 76.97 | 0.26
520 | 76.84 | 0.26
519 | 76.73 | 0.27
518 | 76.63 | 0.27
517 | 76.55 | 0.27
516 | 76.43 | 0.27
515 | 76.42 | 0.27
514 | 76.34 | 0.28
513 | 76.26 | 0.28
512 | 76.18 | 0.28
511 | 76.04 | 0.28
510 | 75.87 | 0.29
509 | 75.73 | 0.29
508 | 75.57 | 0.29
507 | 75.51 | 0.29
506 | 75.38 | 0.29
505 | 75.27 | 0.3
504 | 75.19 | 0.3
503 | 75.13 | 0.3
502 | 75.01 | 0.31
501 | 74.93 | 0.31
500 | 74.86 | 0.32
499 | 74.77 | 0.32
498 | 74.66 | 0.32
497 | 74.55 | 0.32
496 | 74.4 | 0.32
495 | 74.29 | 0.32
494 | 74.14 | 0.33
493 | 74 | 0.33
492 | 73.86 | 0.34
491 | 73.72 | 0.34
490 | 73.55 | 0.34
489 | 73.45 | 0.34
488 | 73.31 | 0.34
487 | 73.19 | 0.35
486 | 73.08 | 0.35
485 | 73 | 0.35
484 | 72.85 | 0.36
483 | 72.73 | 0.36
482 | 72.63 | 0.36
481 | 72.53 | 0.37
480 | 72.42 | 0.37
479 | 72.27 | 0.38
478 | 72.1 | 0.38
477 | 71.92 | 0.38
476 | 71.77 | 0.39
475 | 71.6 | 0.39
474 | 71.48 | 0.4
473 | 71.4 | 0.4
472 | 71.27 | 0.41
471 | 71.16 | 0.42
470 | 71.07 | 0.42
469 | 70.9 | 0.42
468 | 70.76 | 0.42
467 | 70.59 | 0.43
466 | 70.4 | 0.44
465 | 70.23 | 0.44
464 | 70.09 | 0.44
463 | 69.9 | 0.44
462 | 69.77 | 0.45
461 | 69.64 | 0.45
460 | 69.59 | 0.46
459 | 69.49 | 0.47
458 | 69.35 | 0.48
457 | 69.2 | 0.49
456 | 69.08 | 0.5
455 | 68.93 | 0.51
454 | 68.82 | 0.52
453 | 68.77 | 0.52
452 | 68.66 | 0.53
451 | 68.47 | 0.52
450 | 68.37 | 0.53
449 | 68.22 | 0.54
448 | 68.05 | 0.54
447 | 67.88 | 0.56
446 | 67.76 | 0.57
445 | 67.67 | 0.58
444 | 67.55 | 0.59
443 | 67.42 | 0.59
442 | 67.27 | 0.59
441 | 67.12 | 0.59
440 | 66.96 | 0.6
439 | 66.89 | 0.61
438 | 66.75 | 0.62
437 | 66.56 | 0.63
436 | 66.47 | 0.65
435 | 66.37 | 0.66
434 | 66.29 | 0.67
433 | 66.13 | 0.68
432 | 65.97 | 0.68
431 | 65.84 | 0.69
430 | 65.77 | 0.71
429 | 65.63 | 0.71
428 | 65.47 | 0.73
427 | 65.23 | 0.74
426 | 65.06 | 0.76
425 | 64.86 | 0.77
424 | 64.62 | 0.79
423 | 64.42 | 0.81
422 | 64.15 | 0.82
421 | 63.92 | 0.83
420 | 63.69 | 0.84
419 | 63.43 | 0.86
418 | 63.08 | 0.87
417 | 62.72 | 0.88
416 | 62.39 | 0.9
415 | 62.02 | 0.91
414 | 61.54 | 0.93
413 | 60.97 | 0.94
412 | 60.38 | 0.94
411 | 59.64 | 0.95
410 | 58.88 | 0.95
409 | 58.13 | 0.97
408 | 57.27 | 0.97
407 | 56.23 | 0.98
406 | 55.18 | 0.98
405 | 53.88 | 0.98
404 | 52.22 | 0.98
403 | 50.4 | 0.97
402 | 48.6 | 0.95
401 | 47.06 | 0.94
400 | 45.82 | 0.93
This data is a reference value.
Please note that there is no guarantee the characteristics of the actual product.
このデータは参考値です。
実際の製品の特性を保証するものではありません。