## BK7_M_IR1_IR2
Part Number | BK7_M_IR1_IR2
波長 | BK7 ノーコート | -M（可視域AR） | -IR1（近赤外AR） | -IR2（赤外AR）
Wavelength (nm) | BK7 uncoated | -M (Visble rage AR) | -IR1 (Near-infrared range AR) | -IR2 (Infrared range AR)
268 | 0.28833
269 | 0.2846
270 | 0.28814
271 | 0.29247
272 | 0.3024
273 | 0.31826
274 | 0.34479
275 | 0.38345
276 | 0.43824
277 | 0.52084
278 | 0.62554
279 | 0.77251
280 | 0.97601
281 | 1.24234
282 | 1.58619
283 | 2.01532
284 | 2.54475
285 | 3.19812
286 | 3.98222
287 | 4.91578
288 | 6.01344
289 | 7.25235
290 | 8.6713
291 | 10.24814
292 | 11.9474
293 | 13.79065
294 | 15.79754
295 | 17.98616
296 | 20.32343
297 | 22.78787
298 | 25.32398
299 | 27.92186
300 | 30.51765
301 | 33.1187
302 | 35.77814
303 | 38.41613
304 | 41.09107
305 | 43.74119
306 | 46.33204
307 | 48.89996
308 | 51.33923
309 | 53.72299
310 | 55.99412
311 | 58.17566
312 | 60.25686
313 | 62.23778
314 | 64.11777
315 | 65.84818
316 | 67.4986
317 | 69.09359
318 | 70.64408
319 | 72.04061
320 | 73.33598
321 | 74.55024
322 | 75.64974
323 | 76.70112
324 | 77.67493
325 | 78.62925
326 | 79.52181
327 | 80.30279
328 | 81.10542
329 | 81.83792
330 | 82.46772
331 | 83.05532
332 | 83.6273
333 | 84.13495
334 | 84.64063
335 | 85.12884
336 | 85.56279
337 | 86.01264
338 | 86.38525
339 | 86.71991
340 | 87.09186 | 76.334507
341 | 87.35436 | 76.751407
342 | 87.60722 | 77.251889
343 | 87.88418 | 77.670278
344 | 88.13556 | 78.1394
345 | 88.35834 | 78.648145
346 | 88.59799 | 79.123888
347 | 88.80755 | 79.646657
348 | 88.92174 | 80.107579
349 | 89.04787 | 80.569946
350 | 89.14669 | 81.040958
351 | 89.30507 | 81.446694
352 | 89.4502 | 81.936087
353 | 89.5037 | 82.505548
354 | 89.63894 | 83.015739
355 | 89.75425 | 83.567621
356 | 89.87193 | 84.169416
357 | 90.03782 | 84.614141
358 | 90.1454 | 85.077557
359 | 90.24835 | 85.509752
360 | 90.33361 | 85.94058
361 | 90.43204 | 86.421136
362 | 90.47204 | 86.863553
363 | 90.46496 | 87.329383
364 | 90.49466 | 87.83163
365 | 90.52071 | 88.254691
366 | 90.6256 | 88.675825
367 | 90.67163 | 89.086915
368 | 90.71859 | 89.49829
369 | 90.72065 | 89.903403
370 | 90.70687 | 90.295594
371 | 90.7083 | 90.66398
372 | 90.67275 | 91.05926
373 | 90.69433 | 91.416999
374 | 90.68058 | 91.799869
375 | 90.68688 | 92.168277
376 | 90.70534 | 92.514361
377 | 90.69158 | 92.845969
378 | 90.72468 | 93.169853
379 | 90.70376 | 93.469374
380 | 90.73945 | 93.779856
381 | 90.79061 | 94.085505
382 | 90.83511 | 94.40204
383 | 90.90221 | 94.709933
384 | 90.95877 | 95.001935
385 | 91.02275 | 95.26228
386 | 91.04964 | 95.523053
387 | 91.09719 | 95.759206
388 | 91.12393 | 95.9887
389 | 91.1508 | 96.208378
390 | 91.13992 | 96.431304
391 | 91.14186 | 96.647581
392 | 91.1858 | 96.862634
393 | 91.18919 | 97.05848
394 | 91.22046 | 97.241612
395 | 91.27066 | 97.41961
396 | 91.29459 | 97.590583
397 | 91.32196 | 97.752603
398 | 91.34042 | 97.910511
399 | 91.34377 | 98.061566
400 | 91.34099 | 98.207224 | 27.966705 | 45.892978
401 | 91.31313 | 98.341264 | 25.435809 | 46.206196
402 | 91.30036 | 98.471165 | 23.177866 | 46.681331
403 | 91.30028 | 98.588776 | 21.167013 | 47.30988
404 | 91.30118 | 98.697712 | 19.377581 | 48.081993
405 | 91.3379 | 98.803063 | 17.785363 | 48.986346
406 | 91.36885 | 98.905347 | 16.367935 | 50.009041
407 | 91.35964 | 98.99954 | 15.104495 | 51.131662
408 | 91.37159 | 99.087398 | 13.976786 | 52.33297
409 | 91.38298 | 99.172466 | 12.96863 | 53.587661
410 | 91.37434 | 99.251003 | 12.065779 | 54.866297
411 | 91.35891 | 99.322938 | 11.255742 | 56.135643
412 | 91.34027 | 99.390105 | 10.527594 | 57.359492
413 | 91.32569 | 99.451913 | 9.871795 | 58.500063
414 | 91.33554 | 99.509638 | 9.280023 | 59.519912
415 | 91.3274 | 99.562954 | 8.745015 | 60.38426
416 | 91.31894 | 99.612694 | 8.260433 | 61.063483
417 | 91.29323 | 99.657523 | 7.820738 | 61.535441
418 | 91.279 | 99.698037 | 7.421036 | 61.787241
419 | 91.28253 | 99.734781 | 7.052537 | 61.807242
420 | 91.2865 | 99.767841 | 6.716758 | 61.609195
421 | 91.27653 | 99.796955 | 6.410415 | 61.211351
422 | 91.27566 | 99.822628 | 6.130459 | 60.640043
423 | 91.28183 | 99.845605 | 5.874286 | 59.92736
424 | 91.29584 | 99.866281 | 5.639598 | 59.10868
425 | 91.31572 | 99.884068 | 5.424365 | 58.220327
426 | 91.30574 | 99.899273 | 5.226788 | 57.297624
427 | 91.3184 | 99.912855 | 5.045272 | 56.373447
428 | 91.29576 | 99.924399 | 4.878216 | 55.477002
429 | 91.30234 | 99.933638 | 4.723679 | 54.632129
430 | 91.3072 | 99.941527 | 4.581275 | 53.860964
431 | 91.29453 | 99.94765 | 4.450013 | 53.181164
432 | 91.2852 | 99.951877 | 4.329008 | 52.607349
433 | 91.2747 | 99.954005 | 4.217463 | 52.151571
434 | 91.28467 | 99.954036 | 4.114666 | 51.8238
435 | 91.2892 | 99.953041 | 4.019976 | 51.632399
436 | 91.29878 | 99.950635 | 3.93282 | 51.5846
437 | 91.28976 | 99.94661 | 3.852693 | 51.686986
438 | 91.29262 | 99.942034 | 3.779105 | 51.944999
439 | 91.2825 | 99.936439 | 3.711636 | 52.36404
440 | 91.25057 | 99.929538 | 3.649902 | 52.949236
441 | 91.24411 | 99.922147 | 3.593827 | 53.708068
442 | 91.22662 | 99.913651 | 3.542838 | 54.642516
443 | 91.24073 | 99.904339 | 3.496659 | 55.756453
444 | 91.26714 | 99.894829 | 3.455026 | 57.052486
445 | 91.28709 | 99.884654 | 3.41771 | 58.531811
446 | 91.31173 | 99.873783 | 3.384508 | 60.193248
447 | 91.32717 | 99.862543 | 3.355234 | 62.032235
448 | 91.33939 | 99.850953 | 3.329723 | 64.039603
449 | 91.32879 | 99.839101 | 3.307827 | 66.200113
450 | 91.33664 | 99.826841 | 3.289414 | 68.490834
451 | 91.3216 | 99.814333 | 3.274367 | 70.879468
452 | 91.32667 | 99.801653 | 3.262581 | 73.322838
453 | 91.34129 | 99.788626 | 3.253966 | 75.765828
454 | 91.32791 | 99.775412 | 3.248442 | 78.141192
455 | 91.32986 | 99.761725 | 3.245942 | 80.37067
456 | 91.32643 | 99.748427 | 3.246408 | 82.367847
457 | 91.31811 | 99.734969 | 3.250101 | 84.038074
458 | 91.30772 | 99.721247 | 3.257343 | 85.294141
459 | 91.29444 | 99.707104 | 3.267404 | 86.076219
460 | 91.31223 | 99.693792 | 3.280267 | 86.329881
461 | 91.33397 | 99.680245 | 3.29617 | 86.028218
462 | 91.35755 | 99.667941 | 3.314862 | 85.167389
463 | 91.38182 | 99.654615 | 3.336349 | 83.775264
464 | 91.42801 | 99.64191 | 3.360643 | 81.905528
465 | 91.41911 | 99.628506 | 3.387353 | 79.63738
466 | 91.41558 | 99.615269 | 3.414688 | 77.083941
467 | 91.405 | 99.601431 | 3.444782 | 74.304816
468 | 91.37681 | 99.588728 | 3.477665 | 71.383707
469 | 91.38022 | 99.575169 | 3.513379 | 68.397108
470 | 91.3909 | 99.563636 | 3.551968 | 65.41113
471 | 91.39373 | 99.552779 | 3.593485 | 62.480012
472 | 91.4162 | 99.54241 | 3.637989 | 59.645995
473 | 91.41806 | 99.531824 | 3.685546 | 56.940173
474 | 91.42732 | 99.5209 | 3.736228 | 54.383871
475 | 91.42008 | 99.50944 | 3.790113 | 51.990298
476 | 91.4191 | 99.498706 | 3.847289 | 49.76619
477 | 91.41759 | 99.48743 | 3.907849 | 47.713329
478 | 91.4354 | 99.4777 | 3.971893 | 45.829867
479 | 91.41418 | 99.467065 | 4.039531 | 44.111416
480 | 91.41816 | 99.456784 | 4.110878 | 42.551924
481 | 91.41279 | 99.446615 | 4.1858 | 41.142021
482 | 91.42051 | 99.437926 | 4.264688 | 39.876493
483 | 91.42724 | 99.430226 | 4.347682 | 38.747711
484 | 91.44342 | 99.422258 | 4.434933 | 37.748192
485 | 91.45141 | 99.413848 | 4.526601 | 36.870778
486 | 91.46914 | 99.40537 | 4.622857 | 36.108754
487 | 91.46811 | 99.399007 | 4.723876 | 35.456116
488 | 91.4535 | 99.393406 | 4.829852 | 34.906962
489 | 91.4348 | 99.388403 | 4.940988 | 34.456079
490 | 91.43027 | 99.382659 | 5.057499 | 34.098767
491 | 91.44454 | 99.376925 | 5.17961 | 33.830774
492 | 91.46789 | 99.372383 | 5.307561 | 33.648229
493 | 91.48706 | 99.368201 | 5.441605 | 33.547574
494 | 91.5046 | 99.362685 | 5.582008 | 33.525466
495 | 91.5242 | 99.357299 | 5.729053 | 33.578688
496 | 91.52457 | 99.349928 | 5.883036 | 33.704016
497 | 91.53133 | 99.347221 | 6.044272 | 33.898093
498 | 91.51235 | 99.344566 | 6.213089 | 34.157262
499 | 91.51323 | 99.341708 | 6.389837 | 34.477388
500 | 91.50681 | 99.338582 | 6.57488 | 34.85366
501 | 91.52734 | 99.336797 | 6.768788 | 35.282431
502 | 91.51794 | 99.33536 | 6.971783 | 35.754762
503 | 91.5141 | 99.333984 | 7.184292 | 36.262394
504 | 91.51705 | 99.332747 | 7.406764 | 36.795419
505 | 91.52501 | 99.33148 | 7.639673 | 37.342068
506 | 91.54253 | 99.331699 | 7.883512 | 37.888539
507 | 91.5558 | 99.332589 | 8.138805 | 38.418925
508 | 91.54444 | 99.333435 | 8.406097 | 38.915278
509 | 91.55244 | 99.336217 | 8.685963 | 39.35785
510 | 91.54968 | 99.337548 | 8.979379 | 39.727597
511 | 91.56549 | 99.339242 | 9.279538 | 39.990589
512 | 91.56038 | 99.340902 | 9.588654 | 40.132895
513 | 91.57381 | 99.34133 | 9.911892 | 40.144522
514 | 91.57318 | 99.342259 | 10.249902 | 40.009594
515 | 91.59975 | 99.345011 | 10.603358 | 39.715982
516 | 91.61105 | 99.347235 | 10.972965 | 39.25634
517 | 91.61969 | 99.351559 | 11.359455 | 38.628879
518 | 91.61377 | 99.356776 | 11.763589 | 37.837725
519 | 91.59428 | 99.36218 | 12.186156 | 36.892822
520 | 91.60342 | 99.365328 | 12.627976 | 35.809343
521 | 91.60039 | 99.369012 | 13.089869 | 34.6067
522 | 91.59703 | 99.373622 | 13.572735 | 33.307267
523 | 91.59642 | 99.378492 | 14.077476 | 31.934973
524 | 91.61007 | 99.382658 | 14.605021 | 30.513936
525 | 91.60393 | 99.387022 | 15.156323 | 29.067259
526 | 91.61208 | 99.391555 | 15.732359 | 27.616089
527 | 91.62475 | 99.395754 | 16.334124 | 26.178971
528 | 91.65143 | 99.401404 | 16.962635 | 24.771492
529 | 91.64829 | 99.408168 | 17.618919 | 23.406185
530 | 91.65542 | 99.413904 | 18.304017 | 22.092632
531 | 91.65483 | 99.420754 | 19.018974 | 20.837704
532 | 91.64938 | 99.428256 | 19.764839 | 19.645887
533 | 91.63913 | 99.435921 | 20.542653 | 18.519652
534 | 91.64066 | 99.441636 | 21.353445 | 17.459818
535 | 91.62865 | 99.447292 | 22.198226 | 16.4659
536 | 91.63436 | 99.453503 | 23.077978 | 15.536413
537 | 91.63626 | 99.459454 | 23.993645 | 14.669144
538 | 91.64926 | 99.466299 | 24.946121 | 13.86138
539 | 91.66317 | 99.473629 | 25.936244 | 13.110075
540 | 91.65629 | 99.482408 | 26.964774 | 12.412014
541 | 91.66089 | 99.490719 | 28.032339 | 11.7639
542 | 91.68587 | 99.499369 | 29.139564 | 11.16246
543 | 91.68428 | 99.507559 | 30.286909 | 10.60449
544 | 91.68371 | 99.515904 | 31.474703 | 10.086908
545 | 91.66752 | 99.523229 | 32.703126 | 9.606772
546 | 91.66806 | 99.530765 | 33.972192 | 9.161308
547 | 91.67958 | 99.537647 | 35.281437 | 8.747942
548 | 91.68099 | 99.544556 | 36.630747 | 8.36421
549 | 91.67148 | 99.55289 | 38.01956 | 8.007851
550 | 91.68348 | 99.561935 | 39.447059 | 7.676772
551 | 91.65305 | 99.571474 | 40.911831 | 7.365977
552 | 91.65579 | 99.580871 | 42.412894 | 7.076757
553 | 91.66052 | 99.589597 | 43.948651 | 6.807476
554 | 91.63893 | 99.599041 | 45.517224 | 6.556631
555 | 91.64938 | 99.607394 | 47.11645 | 6.322845
556 | 91.66598 | 99.615717 | 48.743873 | 6.104854
557 | 91.70012 | 99.623973 | 50.396754 | 5.901499
558 | 91.71737 | 99.632534 | 52.072068 | 5.711719
559 | 91.7057 | 99.640487 | 53.76652 | 5.534541
560 | 91.69533 | 99.649311 | 55.476554 | 5.369074
561 | 91.70075 | 99.658258 | 57.198369 | 5.214502
562 | 91.68385 | 99.666934 | 58.927976 | 5.070078
563 | 91.66963 | 99.675803 | 60.661187 | 4.935115
564 | 91.68468 | 99.684719 | 62.393664 | 4.808985
565 | 91.67661 | 99.693485 | 64.120955 | 4.691111
566 | 91.71094 | 99.702023 | 65.838538 | 4.580967
567 | 91.72333 | 99.710203 | 67.541754 | 4.478213
568 | 91.71688 | 99.718505 | 69.226174 | 4.382245
569 | 91.72353 | 99.726632 | 70.872948 | 4.292407
570 | 91.69225 | 99.734765 | 72.469503 | 4.208107
571 | 91.68185 | 99.742819 | 74.035713 | 4.129386
572 | 91.66424 | 99.75086 | 75.567843 | 4.05593
573 | 91.66765 | 99.75872 | 77.062378 | 3.987454
574 | 91.67247 | 99.766518 | 78.516058 | 3.923696
575 | 91.67195 | 99.774166 | 79.925905 | 3.864411
576 | 91.67895 | 99.781656 | 81.289252 | 3.809378
577 | 91.67957 | 99.789058 | 82.603758 | 3.758391
578 | 91.67902 | 99.796302 | 83.867427 | 3.711263
579 | 91.68956 | 99.803393 | 85.078613 | 3.667819
580 | 91.68501 | 99.810219 | 86.236025 | 3.6279
581 | 91.67563 | 99.817101 | 87.338753 | 3.59136
582 | 91.67386 | 99.82382 | 88.386183 | 3.558066
583 | 91.68525 | 99.830272 | 89.378065 | 3.527893
584 | 91.69592 | 99.836477 | 90.314468 | 3.50073
585 | 91.69912 | 99.84254 | 91.195768 | 3.476474
586 | 91.68459 | 99.848388 | 92.022621 | 3.455032
587 | 91.69885 | 99.854043 | 92.795945 | 3.436321
588 | 91.70648 | 99.859511 | 93.51689 | 3.42026
589 | 91.6923 | 99.864865 | 94.186823 | 3.406781
590 | 91.69319 | 99.869954 | 94.807292 | 3.395823
591 | 91.68403 | 99.875049 | 95.379999 | 3.387331
592 | 91.66818 | 99.879832 | 95.90677 | 3.381255
593 | 91.67985 | 99.884499 | 96.389537 | 3.377552
594 | 91.67051 | 99.888578 | 96.830311 | 3.376189
595 | 91.67446 | 99.892531 | 97.231163 | 3.37713
596 | 91.66852 | 99.896098 | 97.594198 | 3.380352
597 | 91.66426 | 99.899283 | 97.921541 | 3.385833
598 | 91.66167 | 99.902633 | 98.215316 | 3.393557
599 | 91.66272 | 99.90552 | 98.47763 | 3.403514
600 | 91.65781 | 99.908415 | 98.710564 | 3.415693
601 | 91.6631 | 99.911029 | 98.916369 | 3.431119
602 | 91.67208 | 99.913216 | 99.096814 | 3.448772
603 | 91.6714 | 99.915377 | 99.253824 | 3.468657
604 | 91.66407 | 99.917175 | 99.389257 | 3.490783
605 | 91.65816 | 99.918421 | 99.504899 | 3.515167
606 | 91.64886 | 99.919264 | 99.602457 | 3.541827
607 | 91.64748 | 99.92001 | 99.68356 | 3.570789
608 | 91.63017 | 99.920703 | 99.749752 | 3.602077
609 | 91.64386 | 99.921073 | 99.802498 | 3.635724
610 | 91.63928 | 99.921193 | 99.843175 | 3.671768
611 | 91.66561 | 99.920503 | 99.873078 | 3.710246
612 | 91.65732 | 99.919816 | 99.893422 | 3.751204
613 | 91.6544 | 99.918293 | 99.90534 | 3.79469
614 | 91.65347 | 99.916311 | 99.909885 | 3.840756
615 | 91.66999 | 99.913894 | 99.908036 | 3.889462
616 | 91.68512 | 99.911557 | 99.900699 | 3.940867
617 | 91.69611 | 99.909465 | 99.888705 | 3.995038
618 | 91.6853 | 99.907039 | 99.872823 | 4.052047
619 | 91.66838 | 99.90423 | 99.853752 | 4.111972
620 | 91.65291 | 99.900981 | 99.832134 | 4.17489
621 | 91.63774 | 99.897091 | 99.808543 | 4.24089
622 | 91.6279 | 99.89355 | 99.783511 | 4.310062
623 | 91.6177 | 99.888592 | 99.757511 | 4.382507
624 | 91.62403 | 99.883736 | 99.730967 | 4.458323
625 | 91.63049 | 99.878453 | 99.70426 | 4.537622
626 | 91.63619 | 99.872768 | 99.677725 | 4.620516
627 | 91.63685 | 99.867095 | 99.651658 | 4.707128
628 | 91.6281 | 99.860649 | 99.626317 | 4.797585
629 | 91.63018 | 99.853967 | 99.601925 | 4.892023
630 | 91.63183 | 99.847287 | 99.578672 | 4.990582
631 | 91.63809 | 99.839956 | 99.556721 | 5.09341
632 | 91.6368 | 99.832634 | 99.536205 | 5.200665
633 | 91.63083 | 99.824819 | 99.517226 | 5.31251
634 | 91.63696 | 99.816307 | 99.499857 | 5.429109
635 | 91.64233 | 99.807571 | 99.484175 | 5.550653
636 | 91.66185 | 99.798903 | 99.470226 | 5.677332
637 | 91.65876 | 99.789696 | 99.458035 | 5.809346
638 | 91.6631 | 99.780034 | 99.447612 | 5.946904
639 | 91.6378 | 99.770054 | 99.438953 | 6.090229
640 | 91.62561 | 99.759592 | 99.43204 | 6.239546
641 | 91.64295 | 99.748981 | 99.426839 | 6.3951
642 | 91.63132 | 99.737723 | 99.423316 | 6.557143
643 | 91.62239 | 99.726363 | 99.421421 | 6.72594
644 | 91.62819 | 99.714579 | 99.421274 | 6.899755
645 | 91.6269 | 99.702027 | 99.422753 | 7.0789
646 | 91.6311 | 99.689267 | 99.425631 | 7.265392
647 | 91.61829 | 99.676092 | 99.429836 | 7.45953
648 | 91.60808 | 99.662546 | 99.43529 | 7.661625
649 | 91.60396 | 99.64859 | 99.441914 | 7.872007
650 | 91.62113 | 99.634469 | 99.449616 | 8.090977
651 | 91.64071 | 99.619962 | 99.458473 | 8.319747
652 | 91.65531 | 99.605021 | 99.468259 | 8.557896
653 | 91.66332 | 99.589626 | 99.478888 | 8.805813
654 | 91.6654 | 99.573757 | 99.490274 | 9.063902
655 | 91.68704 | 99.557582 | 99.502332 | 9.332586
656 | 91.67532 | 99.541196 | 99.514976 | 9.612306
657 | 91.67486 | 99.524323 | 99.528108 | 9.903499
658 | 91.68323 | 99.50701 | 99.541654 | 10.20665
659 | 91.66427 | 99.489215 | 99.55554 | 10.52226
660 | 91.66574 | 99.470976 | 99.569687 | 10.850839
661 | 91.6641 | 99.452525 | 99.584013 | 11.192921
662 | 91.66178 | 99.433528 | 99.59845 | 11.549055
663 | 91.66028 | 99.414207 | 99.612927 | 11.919808
664 | 91.67597 | 99.394818 | 99.627375 | 12.305773
665 | 91.68 | 99.374682 | 99.641729 | 12.707556
666 | 91.69522 | 99.354819 | 99.655926 | 13.125786
667 | 91.70905 | 99.334545 | 99.669908 | 13.561105
668 | 91.72633 | 99.313263 | 99.683619 | 14.014183
669 | 91.7266 | 99.291469 | 99.697006 | 14.485697
670 | 91.71866 | 99.26936 | 99.710021 | 14.97635
671 | 91.71139 | 99.247406 | 99.722618 | 15.486854
672 | 91.71306 | 99.225397 | 99.734755 | 16.017938
673 | 91.69341 | 99.202556 | 99.746393 | 16.570347
674 | 91.69942 | 99.179609 | 99.757498 | 17.144833
675 | 91.69369 | 99.155369 | 99.768037 | 17.742158
676 | 91.68625 | 99.130905 | 99.777983 | 18.363094
677 | 91.67945 | 99.105287 | 99.787311 | 19.008412
678 | 91.7158 | 99.079314 | 99.795999 | 19.678888
679 | 91.72375 | 99.052813 | 99.804029 | 20.375291
680 | 91.74106 | 99.026679 | 99.811385 | 21.098388
681 | 91.7567 | 99.000374 | 99.818053 | 21.84893
682 | 91.77209 | 98.974508 | 99.824027 | 22.627653
683 | 91.77212 | 98.948624 | 99.829298 | 23.435272
684 | 91.77378 | 98.922975 | 99.833865 | 24.272472
685 | 91.78586 | 98.896805 | 99.837726 | 25.139903
686 | 91.77914 | 98.868338 | 99.840883 | 26.038174
687 | 91.78536 | 98.838995 | 99.843339 | 26.967844
688 | 91.79186 | 98.808695 | 99.845101 | 27.929411
689 | 91.78168 | 98.777879 | 99.846178 | 28.923311
690 | 91.78153 | 98.746677 | 99.846579 | 29.949899
691 | 91.7604 | 98.715851 | 99.846319 | 31.009447
692 | 91.78255 | 98.685535 | 99.84541 | 32.102129
693 | 91.77701 | 98.655438 | 99.843869 | 33.228014
694 | 91.7893 | 98.625773 | 99.841714 | 34.387053
695 | 91.81553 | 98.593249 | 99.838964 | 35.57907
696 | 91.83081 | 98.560226 | 99.83564 | 36.803752
697 | 91.82333 | 98.525768 | 99.831762 | 38.060637
698 | 91.8114 | 98.492536 | 99.827354 | 39.349106
699 | 91.8331 | 98.460201 | 99.82244 | 40.668374
700 | 91.79146 | 98.427808 | 99.817045 | 42.017479
701 | 91.77815 | 98.396169 | 99.810986 | 43.394236
702 | 91.76864 | 98.363487 | 99.804497 | 44.798355
703 | 91.75473 | 98.329008 | 99.797605 | 46.228313
704 | 91.75931 | 98.293086 | 99.790336 | 47.682394
705 | 91.76969 | 98.256445 | 99.782718 | 49.158684
706 | 91.81342 | 98.219205 | 99.774778 | 50.65508
707 | 91.82815 | 98.183126 | 99.766556 | 52.169278
708 | 91.86466 | 98.150619 | 99.75808 | 53.698807
709 | 91.89199 | 98.114196 | 99.749367 | 55.241035
710 | 91.89017 | 98.078398 | 99.740446 | 56.793155
711 | 91.84049 | 98.040462 | 99.731345 | 58.35221
712 | 91.8288 | 98.002012 | 99.72209 | 59.915121
713 | 91.84799 | 97.965472 | 99.712709 | 61.478698
714 | 91.85381 | 97.923954 | 99.70323 | 63.039667
715 | 91.82928 | 97.885794 | 99.693677 | 64.594687
716 | 91.85389 | 97.848344 | 99.684078 | 66.140388
717 | 91.8722 | 97.808648 | 99.674459 | 67.673391
718 | 91.89181 | 97.771179 | 99.664842 | 69.190334
719 | 91.90008 | 97.730138 | 99.655254 | 70.687908
720 | 91.88497 | 97.686756 | 99.645718 | 72.16288
721 | 91.86874 | 97.644496 | 99.636251 | 73.612122
722 | 91.86367 | 97.60621 | 99.626881 | 75.032642
723 | 91.89042 | 97.566065 | 99.617629 | 76.421607
724 | 91.90733 | 97.523843 | 99.608516 | 77.776358
725 | 91.90335 | 97.483502 | 99.599562 | 79.094447
726 | 91.91664 | 97.441241 | 99.590785 | 80.373644
727 | 91.91422 | 97.402621 | 99.582204 | 81.611954
728 | 91.92296 | 97.356185 | 99.573836 | 82.807631
729 | 91.88119 | 97.314647 | 99.565697 | 83.959184
730 | 91.84858 | 97.26905 | 99.557803 | 85.065381
731 | 91.80665 | 97.224879 | 99.550169 | 86.125257
732 | 91.81783 | 97.182388 | 99.542808 | 87.138106
733 | 91.83451 | 97.139885 | 99.535732 | 88.103477
734 | 91.82647 | 97.097329 | 99.528955 | 89.02117
735 | 91.851 | 97.050146 | 99.522486 | 89.891221
736 | 91.84601 | 97.003343 | 99.516335 | 90.713894
737 | 91.85806 | 96.957008 | 99.510512 | 91.489667
738 | 91.85909 | 96.907243 | 99.505026 | 92.219211
739 | 91.87485 | 96.864043 | 99.499882 | 92.903381
740 | 91.89242 | 96.818156 | 99.495087 | 93.543189
741 | 91.9101 | 96.775034 | 99.490635 | 94.139796
742 | 91.92402 | 96.731125 | 99.486542 | 94.694485
743 | 91.8907 | 96.689444 | 99.482812 | 95.20865
744 | 91.87915 | 96.638115 | 99.479449 | 95.683776
745 | 91.87869 | 96.586031 | 99.476454 | 96.121414
746 | 91.86529 | 96.534671 | 99.474027 | 96.517723
747 | 91.84443 | 96.481062 | 99.472002 | 96.879769
748 | 91.83112 | 96.433817 | 99.470331 | 97.210136
749 | 91.86793 | 96.392923 | 99.469021 | 97.510566
750 | 91.87351 | 96.350491 | 99.468073 | 97.782739
751 | 91.87799 | 96.306356 | 99.467487 | 98.02826
752 | 91.8973 | 96.265318 | 99.467258 | 98.248718
753 | 91.88397 | 96.220345 | 99.467383 | 98.445673
754 | 91.87773 | 96.173113 | 99.467859 | 98.620655
755 | 91.86792 | 96.12108 | 99.468679 | 98.775152
756 | 91.88104 | 96.075916 | 99.46984 | 98.910611
757 | 91.88065 | 96.026864 | 99.471334 | 99.028429
758 | 91.89589 | 95.977536 | 99.473155 | 99.129953
759 | 91.9143 | 95.926993 | 99.475297 | 99.216473
760 | 91.93197 | 95.880395 | 99.477752 | 99.289228
761 | 91.93273 | 95.830099 | 99.480509 | 99.349395
762 | 91.93779 | 95.77065 | 99.483562 | 99.398096
763 | 91.95914 | 95.712944 | 99.486904 | 99.436393
764 | 91.91639 | 95.659586 | 99.490526 | 99.46529
765 | 91.89371 | 95.602313 | 99.494417 | 99.485737
766 | 91.88332 | 95.554524 | 99.498569 | 99.498622
767 | 91.84384 | 95.507294 | 99.502971 | 99.504782
768 | 91.85597 | 95.461341 | 99.507613 | 99.504997
769 | 91.85398 | 95.411767 | 99.512481 | 99.499988
770 | 91.85383 | 95.366195 | 99.517567 | 99.490435
771 | 91.91084 | 95.315787 | 99.52286 | 99.476969
772 | 91.94227 | 95.261824 | 99.528348 | 99.460173
773 | 91.94425 | 95.209141 | 99.534021 | 99.440584
774 | 91.94037 | 95.154843 | 99.539867 | 99.418697
775 | 91.92218 | 95.103686 | 99.545874 | 99.394966
776 | 91.92643 | 95.057058 | 99.552032 | 99.369804
777 | 91.90513 | 95.014162 | 99.558327 | 99.34359
778 | 91.90055 | 94.971756 | 99.56475 | 99.316666
779 | 91.90498 | 94.919712 | 99.571287 | 99.289339
780 | 91.89388 | 94.865542 | 99.577928 | 99.26189
781 | 91.86242 | 94.805629 | 99.58465 | 99.234567
782 | 91.865 | 94.749971 | 99.591453 | 99.207591
783 | 91.87121 | 94.686066 | 99.598324 | 99.181158
784 | 91.88394 | 94.625024 | 99.605251 | 99.15544
785 | 91.86381 | 94.568448 | 99.612224 | 99.130586
786 | 91.82746 | 94.520549 | 99.619231 | 99.106724
787 | 91.86189 | 94.475146 | 99.626261 | 99.083964
788 | 91.84654 | 94.432784 | 99.633301 | 99.062395
789 | 91.83158 | 94.376519 | 99.640343 | 99.042093
790 | 91.85479 | 94.321746 | 99.647373 | 99.023116
791 | 91.84241 | 94.270173 | 99.654383 | 99.005509
792 | 91.92229 | 94.214932 | 99.66136 | 98.989305
793 | 91.94552 | 94.155032 | 99.668296 | 98.974523
794 | 91.963 | 94.099482 | 99.675179 | 98.961174
795 | 91.93352 | 94.039027 | 99.682001 | 98.949253
796 | 91.91442 | 93.992402 | 99.68875 | 98.938756
797 | 91.91718 | 93.94071 | 99.695419 | 98.929664
798 | 91.97047 | 93.887718 | 99.701997 | 98.92195
799 | 91.98025 | 93.833839 | 99.708475 | 98.915586
800 | 91.97015 | 93.790501 | 99.714846 | 98.910533
801 | 91.99867 | 93.735536 | 99.720997 | 98.906191
802 | 92.01987 | 93.687866 | 99.727024 | 98.903073
803 | 92.0175 | 93.644944 | 99.732919 | 98.901129
804 | 92.02524 | 93.602545 | 99.738674 | 98.900308
805 | 92.02715 | 93.546131 | 99.744281 | 98.900555
806 | 92.04753 | 93.48412 | 99.749735 | 98.90181
807 | 92.01422 | 93.41607 | 99.755027 | 98.904013
808 | 91.97373 | 93.349216 | 99.760153 | 98.907108
809 | 91.9082 | 93.284681 | 99.765105 | 98.911029
810 | 91.87595 | 93.236336 | 99.769878 | 98.915717
811 | 91.8673 | 93.189656 | 99.774468 | 98.921107
812 | 91.87348 | 93.147202 | 99.778867 | 98.927138
813 | 91.89822 | 93.103919 | 99.783073 | 98.933749
814 | 91.9812 | 93.055042 | 99.78708 | 98.940879
815 | 92.01818 | 92.987036 | 99.790885 | 98.948467
816 | 92.05663 | 92.918921 | 99.794483 | 98.956455
817 | 92.06054 | 92.852165 | 99.797871 | 98.964784
818 | 92.01148 | 92.79724 | 99.801047 | 98.973398
819 | 91.9755 | 92.743942 | 99.804006 | 98.982243
820 | 91.94999 | 92.700888 | 99.806748 | 98.991265
821 | 91.93447 | 92.655676 | 99.809262 | 99.000413
822 | 91.95274 | 92.6084 | 99.811554 | 99.009639
823 | 91.9532 | 92.554182 | 99.813623 | 99.018895
824 | 91.96178 | 92.49914 | 99.815467 | 99.028137
825 | 91.92215 | 92.435262 | 99.817085 | 99.037322
826 | 91.91394 | 92.37532 | 99.818476 | 99.046409
827 | 91.8623 | 92.318673 | 99.819641 | 99.055359
828 | 91.88306 | 92.256665 | 99.820578 | 99.064138
829 | 91.87914 | 92.201368 | 99.821289 | 99.07271
830 | 91.85379 | 92.156278 | 99.821775 | 99.081046
831 | 91.91076 | 92.112458 | 99.822035 | 99.089116
832 | 91.93695 | 92.063503 | 99.82207 | 99.096895
833 | 91.94965 | 92.021838 | 99.821884 | 99.104356
834 | 91.9366 | 91.960742 | 99.821476 | 99.111479
835 | 91.91633 | 91.89267 | 99.820849 | 99.118242
836 | 91.89739 | 91.835138 | 99.820004 | 99.124629
837 | 91.94999 | 91.765857 | 99.818946 | 99.130624
838 | 91.98097 | 91.713022 | 99.817675 | 99.136213
839 | 91.95342 | 91.648446 | 99.816195 | 99.141384
840 | 92.00829 | 91.603295 | 99.814509 | 99.14613
841 | 91.96271 | 91.571138 | 99.81262 | 99.150441
842 | 91.92027 | 91.522421 | 99.810532 | 99.154311
843 | 91.94945 | 91.479852 | 99.808249 | 99.157738
844 | 91.93146 | 91.419375 | 99.805774 | 99.160719
845 | 91.89174 | 91.357111 | 99.803111 | 99.163252
846 | 91.86485 | 91.28435 | 99.800265 | 99.16534
847 | 91.92324 | 91.272237 | 99.797241 | 99.166984
848 | 91.9902 | 91.222935 | 99.794042 | 99.168186
849 | 92.06464 | 91.167328 | 99.790675 | 99.168955
850 | 92.13496 | 91.083498 | 99.787143 | 99.169296
851 | 92.25984 | 91.012308 | 99.783451 | 99.169215
852 | 92.27464 | 90.979414 | 99.779606 | 99.168722
853 | 92.23916 | 90.933265 | 99.775609 | 99.167854
854 | 92.24869 | 90.868232 | 99.77147 | 99.166596
855 | 92.19204 | 90.815677 | 99.767194 | 99.164958
856 | 92.04706 | 90.784999 | 99.762788 | 99.16295
857 | 91.99204 | 90.712261 | 99.758256 | 99.160586
858 | 91.9441 | 90.690336 | 99.753606 | 99.157878
859 | 91.87312 | 90.669114 | 99.748842 | 99.154841
860 | 91.84415 | 90.591993 | 99.743971 | 99.15149
861 | 91.90855 | 90.545619 | 99.738997 | 99.14784
862 | 91.99448 | 90.527542 | 99.733928 | 99.143905
863 | 91.98416 | 90.48475 | 99.728771 | 99.139703
864 | 91.97832 | 90.368029 | 99.723532 | 99.135247
865 | 92.01988 | 90.255211 | 99.718216 | 99.130556
866 | 91.98289 | 90.186384 | 99.712831 | 99.125646
867 | 91.94509 | 90.144168 | 99.707382 | 99.120531
868 | 91.8924 | 90.099532 | 99.701876 | 99.115228
869 | 91.90324 | 90.072119 | 99.69632 | 99.109756
870 | 91.91766 | 90.034528 | 99.690719 | 99.104129
871 | 91.94218 | 89.95489 | 99.685081 | 99.098365
872 | 91.98707 | 89.912885 | 99.679411 | 99.092479
873 | 91.99058 | 89.879207 | 99.673716 | 99.086487
874 | 91.97839 | 89.802566 | 99.668003 | 99.080405
875 | 91.96617 | 89.734451 | 99.662277 | 99.074249
876 | 92.00011 | 89.715465 | 99.656545 | 99.068034
877 | 92.01884 | 89.700698 | 99.650813 | 99.061774
878 | 92.00757 | 89.632624 | 99.645087 | 99.055485
879 | 91.99651 | 89.586312 | 99.639374 | 99.04918
880 | 92.03138 | 89.52644 | 99.633679 | 99.042875
881 | 92.06299 | 89.472369 | 99.628005 | 99.036583
882 | 92.03489 | 89.440428 | 99.622361 | 99.030313
883 | 92.01492 | 89.42165 | 99.616754 | 99.024083
884 | 91.97239 | 89.388375 | 99.611189 | 99.017902
885 | 91.98861 | 89.385388 | 99.605672 | 99.011782
886 | 91.9717 | 89.349415 | 99.600208 | 99.005734
887 | 91.99036 | 89.339734 | 99.594804 | 98.999771
888 | 91.99259 | 89.282665 | 99.58947 | 98.993958
889 | 91.95443 | 89.213315 | 99.584224 | 98.988449
890 | 91.98777 | 89.11801 | 99.579052 | 98.983055
891 | 92.02415 | 89.018849 | 99.573959 | 98.977783
892 | 92.07733 | 88.94995 | 99.568949 | 98.972639
893 | 92.00828 | 88.897517 | 99.564027 | 98.967634
894 | 92.02024 | 88.82941 | 99.559199 | 98.962771
895 | 92.05568 | 88.761861 | 99.55447 | 98.958058
896 | 92.05536 | 88.743177 | 99.549842 | 98.953502
897 | 92.04417 | 88.720735 | 99.545322 | 98.949104
898 | 91.94866 | 88.67526 | 99.540913 | 98.944875
899 | 91.92919 | 88.631622 | 99.53662 | 98.940812
900 | 91.8767 | 88.574433 | 99.532446 | 98.936925
901 | 91.94167 | 88.539892 | 99.528397 | 98.933213
902 | 91.95642 | 88.508616 | 99.524435 | 98.929107
903 | 91.93649 | 88.45957 | 99.520597 | 98.925171
904 | 91.97094 | 88.418655 | 99.516888 | 98.921427
905 | 91.94577 | 88.367327 | 99.513311 | 98.91788
906 | 91.98921 | 88.351576 | 99.50987 | 98.914528
907 | 91.96841 | 88.323544 | 99.506568 | 98.911374
908 | 91.91995 | 88.283924 | 99.503408 | 98.908417
909 | 91.9252 | 88.19368 | 99.500393 | 98.905656
910 | 91.89211 | 88.136942 | 99.497525 | 98.90309
911 | 91.91262 | 88.09971 | 99.494808 | 98.900719
912 | 91.92159 | 88.021193 | 99.492243 | 98.89854
913 | 91.88991 | 87.95693 | 99.489834 | 98.896552
914 | 91.88977 | 87.912682 | 99.487582 | 98.894751
915 | 91.92087 | 87.859105 | 99.485489 | 98.893137
916 | 91.92821 | 87.816255 | 99.483558 | 98.891705
917 | 91.95191 | 87.768797 | 99.481789 | 98.890452
918 | 91.97971 | 87.707545 | 99.480185 | 98.889374
919 | 91.98837 | 87.666469 | 99.478748 | 98.888469
920 | 91.97481 | 87.618611 | 99.477478 | 98.887733
921 | 91.97797 | 87.600332 | 99.476369 | 98.887158
922 | 91.99387 | 87.581563 | 99.47543 | 98.886744
923 | 91.97981 | 87.52561 | 99.474661 | 98.886484
924 | 91.96514 | 87.46314 | 99.474064 | 98.886372
925 | 91.979 | 87.420382 | 99.473638 | 98.886406
926 | 91.9879 | 87.359521 | 99.473385 | 98.886578
927 | 91.96978 | 87.336744 | 99.473304 | 98.886884
928 | 91.98993 | 87.29807 | 99.473396 | 98.887318
929 | 91.99011 | 87.238171 | 99.47366 | 98.887874
930 | 92.03248 | 87.177998 | 99.474097 | 98.888548
931 | 91.97889 | 87.143107 | 99.474706 | 98.889332
932 | 91.95275 | 87.086681 | 99.475487 | 98.89022
933 | 91.94137 | 87.033804 | 99.476438 | 98.891208
934 | 91.91287 | 86.984744 | 99.477561 | 98.89229
935 | 91.96203 | 86.960365 | 99.478853 | 98.893457
936 | 91.99625 | 86.955502 | 99.480313 | 98.894705
937 | 91.978 | 86.921716 | 99.481941 | 98.896028
938 | 91.97686 | 86.866416 | 99.483735 | 98.897421
939 | 91.9268 | 86.833739 | 99.485694 | 98.898874
940 | 91.90776 | 86.780555 | 99.487817 | 98.900386
941 | 91.88227 | 86.725848 | 99.490105 | 98.901946
942 | 91.9091 | 86.685227 | 99.492553 | 98.903551
943 | 91.9144 | 86.634151 | 99.495159 | 98.905197
944 | 91.97751 | 86.582439 | 99.497921 | 98.906873
945 | 92.04211 | 86.539808 | 99.500836 | 98.908577
946 | 92.06192 | 86.498305 | 99.503902 | 98.910302
947 | 92.0204 | 86.45595 | 99.507117 | 98.912042
948 | 91.97271 | 86.425546 | 99.510478 | 98.913793
949 | 91.92661 | 86.378356 | 99.513982 | 98.915548
950 | 91.89787 | 86.337461 | 99.517627 | 98.917302
951 | 91.88487 | 86.275314 | 99.52141 | 98.91905
952 | 91.91296 | 86.205198 | 99.525328 | 98.920788
953 | 91.92087 | 86.165484 | 99.529377 | 98.922509
954 | 91.93575 | 86.125419 | 99.533554 | 98.92421
955 | 91.93652 | 86.067123 | 99.537856 | 98.925885
956 | 91.97848 | 86.041735 | 99.542279 | 98.927531
957 | 91.95801 | 86.014727 | 99.54682 | 98.929143
958 | 91.91291 | 85.967639 | 99.551476 | 98.930716
959 | 91.95421 | 85.948364 | 99.556241 | 98.932245
960 | 91.98611 | 85.914526 | 99.561113 | 98.93373
961 | 91.95892 | 85.858785 | 99.566081 | 98.935163
962 | 91.96191 | 85.836352 | 99.571146 | 98.936544
963 | 91.91799 | 85.796102 | 99.576307 | 98.937867
964 | 91.90281 | 85.770298 | 99.581557 | 98.939129
965 | 91.89485 | 85.727477 | 99.586892 | 98.94033
966 | 91.86478 | 85.699572 | 99.592309 | 98.941463
967 | 91.90814 | 85.67339 | 99.597803 | 98.942528
968 | 91.91837 | 85.64523 | 99.603369 | 98.943521
969 | 91.93904 | 85.594461 | 99.609002 | 98.94444
970 | 91.99699 | 85.550201 | 99.614698 | 98.945284
971 | 91.94445 | 85.501152 | 99.620452 | 98.946049
972 | 91.94515 | 85.442696 | 99.626258 | 98.946736
973 | 91.8737 | 85.419736 | 99.632113 | 98.947341
974 | 91.91374 | 85.393578 | 99.638011 | 98.947862
975 | 91.91435 | 85.3478 | 99.643947 | 98.948301
976 | 91.93652 | 85.305156 | 99.649915 | 98.948653
977 | 91.92749 | 85.26696 | 99.655911 | 98.948921
978 | 91.94393 | 85.237332 | 99.661929 | 98.949099
979 | 91.96959 | 85.19776 | 99.667964 | 98.949192
980 | 91.99752 | 85.168289 | 99.674011 | 98.949196
981 | 91.94817 | 85.130046 | 99.680066 | 98.949112
982 | 91.96755 | 85.100495 | 99.686122 | 98.948939
983 | 91.92325 | 85.055535 | 99.692172 | 98.948678
984 | 91.90733 | 85.009985 | 99.698212 | 98.948329
985 | 91.8942 | 84.952504 | 99.704236 | 98.947891
986 | 91.97819 | 84.898988 | 99.710239 | 98.947366
987 | 91.9965 | 84.860183 | 99.716213 | 98.946754
988 | 91.99072 | 84.833453 | 99.722155 | 98.946057
989 | 92.00826 | 84.812518 | 99.728058 | 98.945273
990 | 92.03972 | 84.785277 | 99.733917 | 98.944406
991 | 92.01474 | 84.754739 | 99.739725 | 98.943454
992 | 91.97587 | 84.710643 | 99.745476 | 98.942422
993 | 91.9679 | 84.679068 | 99.751166 | 98.941308
994 | 92.03399 | 84.635221 | 99.756788 | 98.940116
995 | 91.9623 | 84.578925 | 99.762336 | 98.938844
996 | 92.04195 | 84.53837 | 99.767805 | 98.937498
997 | 92.05027 | 84.497601 | 99.773187 | 98.936078
998 | 92.03359 | 84.469563 | 99.778479 | 98.934586
999 | 92.02979 | 84.440659 | 99.783673 | 98.933021
1000 | 92.07767 | 84.416475 | 99.788764 | 98.931391
1001 | 92.03146 | 84.408006 | 99.793792 | 98.929974
1002 | 91.96819 | 84.388096 | 99.798706 | 98.928495
1003 | 91.95523 | 84.356771 | 99.803499 | 98.926952
1004 | 91.96829 | 84.314226 | 99.808165 | 98.925351
1005 | 91.96869 | 84.258934 | 99.812699 | 98.923692
1006 | 91.92871 | 84.206506 | 99.817094 | 98.921981
1007 | 91.93764 | 84.178224 | 99.821345 | 98.920216
1008 | 92.00685 | 84.150041 | 99.825445 | 98.918402
1009 | 92.01275 | 84.114169 | 99.82939 | 98.916541
1010 | 91.96768 | 84.088989 | 99.833172 | 98.914638
1011 | 91.98555 | 84.061677 | 99.836786 | 98.912691
1012 | 91.97607 | 84.032368 | 99.840227 | 98.910707
1013 | 92.00195 | 83.99 | 99.843489 | 98.908685
1014 | 92.08159 | 83.951385 | 99.846565 | 98.906632
1015 | 92.07628 | 83.926198 | 99.849451 | 98.90456
1016 | 92.06161 | 83.900734 | 99.852139 | 98.90246
1017 | 92.0706 | 83.878424 | 99.854625 | 98.900339
1018 | 92.00961 | 83.839984 | 99.856902 | 98.898195
1019 | 91.99569 | 83.797178 | 99.858966 | 98.896033
1020 | 91.9502 | 83.754556 | 99.860809 | 98.893855
1021 | 91.94384 | 83.729254 | 99.862428 | 98.891664
1022 | 91.98274 | 83.703407 | 99.863817 | 98.889464
1023 | 92.00357 | 83.668445 | 99.864969 | 98.887257
1024 | 91.97127 | 83.644432 | 99.86588 | 98.885046
1025 | 91.98989 | 83.611364 | 99.866545 | 98.882832
1026 | 92.01332 | 83.570648 | 99.866957 | 98.88062
1027 | 91.9879 | 83.526472 | 99.867112 | 98.878411
1028 | 91.95642 | 83.496427 | 99.867005 | 98.876209
1029 | 91.96005 | 83.455443 | 99.86663 | 98.874017
1030 | 91.9641 | 83.421507 | 99.865982 | 98.871835
1031 | 91.98937 | 83.39716 | 99.865057 | 98.869668
1032 | 91.97655 | 83.365945 | 99.863849 | 98.867518
1033 | 91.99607 | 83.332365 | 99.862354 | 98.865387
1034 | 91.97476 | 83.298006 | 99.860566 | 98.863277
1035 | 92.0285 | 83.266836 | 99.858482 | 98.861191
1036 | 92.0444 | 83.235787 | 99.856095 | 98.859132
1037 | 92.03245 | 83.203374 | 99.853401 | 98.857101
1038 | 92.04551 | 83.18393 | 99.850397 | 98.855102
1039 | 91.99252 | 83.154856 | 99.847077 | 98.853135
1040 | 92.04071 | 83.125889 | 99.843437 | 98.851203
1041 | 92.02747 | 83.092735 | 99.839472 | 98.849308
1042 | 92.0211 | 83.069259 | 99.835179 | 98.847452
1043 | 92.01885 | 83.037579 | 99.830553 | 98.845638
1044 | 92.03373 | 83.008587 | 99.825589 | 98.843867
1045 | 91.95012 | 82.979398 | 99.820284 | 98.842139
1046 | 91.91262 | 82.948545 | 99.814634 | 98.840459
1047 | 91.94733 | 82.922936 | 99.808635 | 98.838827
1048 | 91.99679 | 82.893633 | 99.802283 | 98.837245
1049 | 92.07033 | 82.858984 | 99.795574 | 98.835714
1050 | 92.12364 | 82.82474 | 99.788504 | 98.834236
1051 | 92.14898 | 82.794004 | 99.781071 | 98.83281
1052 | 92.13424 | 82.765019 | 99.773269 | 98.831441
1053 | 92.05573 | 82.739025 | 99.765097 | 98.830129
1054 | 92.00658 | 82.716751 | 99.75655 | 98.828874
1055 | 91.93697 | 82.69161 | 99.747625 | 98.827678
1056 | 91.88842 | 82.664652 | 99.738319 | 98.826542
1057 | 91.908 | 82.635393 | 99.728629 | 98.825466
1058 | 91.98306 | 82.60768 | 99.718552 | 98.824452
1059 | 92.01007 | 82.5785 | 99.708085 | 98.823501
1060 | 92.00271 | 82.551737 | 99.697225 | 98.822613
1061 | 92.057 | 82.526883 | 99.68597 | 98.821789
1062 | 92.05235 | 82.50008 | 99.674316 | 98.821028
1063 | 92.03117 | 82.474026 | 99.662261 | 98.820333
1064 | 92.03182 | 82.44398 | 99.649803 | 98.819703
1065 | 92.02914 | 82.415608 | 99.636945 | 98.819139
1066 | 92.02384 | 82.383193 | 99.623678 | 98.818641
1067 | 92.02493 | 82.353365 | 99.610001 | 98.818208
1068 | 92.03297 | 82.32724 | 99.595912 | 98.817841
1069 | 92.03606 | 82.303445 | 99.581409 | 98.817542
1070 | 92.02815 | 82.281313 | 99.56649 | 98.817307
1071 | 92.03103 | 82.256372 | 99.551152 | 98.81714
1072 | 92.02009 | 82.234564 | 99.535394 | 98.817039
1073 | 92.01918 | 82.210805 | 99.519215 | 98.817003
1074 | 92.02035 | 82.187376 | 99.502613 | 98.817033
1075 | 92.02742 | 82.161536 | 99.485586 | 98.817128
1076 | 92.01966 | 82.13406 | 99.468133 | 98.817287
1077 | 92.01342 | 82.107698 | 99.450253 | 98.817511
1078 | 92.00745 | 82.08145 | 99.431943 | 98.817799
1079 | 91.99885 | 82.057974 | 99.413205 | 98.818149
1080 | 92.00354 | 82.033121 | 99.394035 | 98.818563
1081 | 92.00852 | 82.008332 | 99.374434 | 98.819038
1082 | 92.01416 | 81.98476 | 99.3544 | 98.819573
1083 | 92.02322 | 81.96062 | 99.333932 | 98.82017
1084 | 92.03351 | 81.936062 | 99.313031 | 98.820826
1085 | 92.0347 | 81.911216 | 99.291695 | 98.821539
1086 | 92.03942 | 81.887069 | 99.269924 | 98.82231
1087 | 92.02573 | 81.863065 | 99.247717 | 98.823137
1088 | 92.02141 | 81.839325 | 99.225071 | 98.824019
1089 | 92.01311 | 81.815792 | 99.201989 | 98.824956
1090 | 92.02071 | 81.792483 | 99.17847 | 98.825945
1091 | 92.03792 | 81.769395 | 99.154516 | 98.826985
1092 | 92.04191 | 81.746494 | 99.130124 | 98.828077
1093 | 92.03612 | 81.723195 | 99.105297 | 98.829217
1094 | 92.03987 | 81.699937 | 99.080033 | 98.830405
1095 | 92.05135 | 81.675408 | 99.054334 | 98.831639
1096 | 92.01756 | 81.649176 | 99.0282 | 98.832919
1097 | 91.9781 | 81.624679 | 99.001631 | 98.83424
1098 | 92.00763 | 81.602589 | 98.974627 | 98.835605
1099 | 92.01776 | 81.580916 | 98.94719 | 98.83701
1100 | 92.05385 | 81.559955 | 98.91932 | 98.838454
1101 | 92.08374 | 81.538103 | 98.891018 | 98.839935
1102 | 92.06337 | 81.517503 | 98.862284 | 98.841452
1103 | 92.05332 | 81.497105 | 98.833121 | 98.843003
1104 | 92.03288 | 81.476669 | 98.803528 | 98.844586
1105 | 91.99267 | 81.454475 | 98.773551 | 98.846233
1106 | 91.98055 | 81.429777 | 98.743335 | 98.848052
1107 | 91.97115 | 81.407062 | 98.712696 | 98.849897
1108 | 92.01846 | 81.385914 | 98.681634 | 98.851771
1109 | 92.07379 | 81.361339 | 98.650151 | 98.853671
1110 | 92.09687 | 81.33611 | 98.618248 | 98.855593
1111 | 92.04347 | 81.3157 | 98.585927 | 98.857538
1112 | 92.04469 | 81.299064 | 98.55319 | 98.859505
1113 | 92.0353 | 81.285356 | 98.520037 | 98.86149
1114 | 92.04682 | 81.26989 | 98.48647 | 98.863491
1115 | 92.05673 | 81.250898 | 98.452491 | 98.86551
1116 | 92.03521 | 81.225915 | 98.4181 | 98.867542
1117 | 92.01675 | 81.197699 | 98.3833 | 98.869587
1118 | 92.04693 | 81.176405 | 98.348092 | 98.871642
1119 | 92.0126 | 81.153324 | 98.312479 | 98.873707
1120 | 92.0145 | 81.128578 | 98.276462 | 98.875779
1121 | 91.99721 | 81.107779 | 98.240043 | 98.877857
1122 | 92.01959 | 81.098445 | 98.203225 | 98.879939
1123 | 92.03841 | 81.079412 | 98.166009 | 98.882024
1124 | 92.07066 | 81.061484 | 98.128398 | 98.884109
1125 | 92.07556 | 81.04113 | 98.090393 | 98.886193
1126 | 92.06926 | 81.020133 | 98.051998 | 98.888275
1127 | 92.07274 | 81.003246 | 98.013214 | 98.890354
1128 | 92.07345 | 80.984028 | 97.974044 | 98.892427
1129 | 92.08499 | 80.972353 | 97.93449 | 98.894491
1130 | 92.08243 | 80.956452 | 97.894551 | 98.896547
1131 | 92.04668 | 80.941053 | 97.854234 | 98.898592
1132 | 92.10203 | 80.927063 | 97.813541 | 98.900625
1133 | 92.08605 | 80.907436 | 97.772474 | 98.902643
1134 | 92.06206 | 80.888402 | 97.731038 | 98.904645
1135 | 92.02288 | 80.859165 | 97.689234 | 98.906631
1136 | 91.98929 | 80.840643 | 97.647065 | 98.908599
1137 | 91.96121 | 80.814589 | 97.604539 | 98.910546
1138 | 91.93286 | 80.803609 | 97.561657 | 98.912472
1139 | 91.95821 | 80.794239 | 97.518419 | 98.914375
1140 | 91.97741 | 80.780342 | 97.474829 | 98.916254
1141 | 92.03163 | 80.770577 | 97.430889 | 98.918108
1142 | 92.05475 | 80.751902 | 97.386602 | 98.919932
1143 | 92.08281 | 80.733001 | 97.341972 | 98.921729
1144 | 92.06833 | 80.712909 | 97.297001 | 98.923497
1145 | 92.01016 | 80.697144 | 97.251694 | 98.925234
1146 | 92.02312 | 80.672336 | 97.206053 | 98.926937
1147 | 92.02473 | 80.650382 | 97.160081 | 98.928608
1148 | 92.03373 | 80.644017 | 97.113783 | 98.930243
1149 | 92.03973 | 80.626368 | 97.067161 | 98.931843
1150 | 92.05231 | 80.605855 | 97.020219 | 98.933406
1151 | 92.05632 | 80.584071 | 96.97296 | 98.93493
1152 | 92.04714 | 80.571914 | 96.925388 | 98.936415
1153 | 92.06136 | 80.561091 | 96.877506 | 98.937859
1154 | 92.04081 | 80.54708 | 96.829318 | 98.939263
1155 | 92.06246 | 80.535521 | 96.780828 | 98.940624
1156 | 92.05262 | 80.517456 | 96.732038 | 98.941941
1157 | 92.06378 | 80.495086 | 96.682954 | 98.943214
1158 | 92.0625 | 80.466043 | 96.633578 | 98.944442
1159 | 92.0718 | 80.440407 | 96.583914 | 98.945625
1160 | 92.05904 | 80.412871 | 96.533965 | 98.94676
1161 | 92.05826 | 80.395466 | 96.483737 | 98.947848
1162 | 92.04463 | 80.392624 | 96.433232 | 98.948888
1163 | 92.02195 | 80.380642 | 96.382453 | 98.949878
1164 | 92.02877 | 80.376884 | 96.331403 | 98.950819
1165 | 92.03737 | 80.36046 | 96.280088 | 98.951711
1166 | 92.0408 | 80.339905 | 96.228511 | 98.95255
1167 | 92.04615 | 80.316306 | 96.176677 | 98.953338
1168 | 92.0517 | 80.296554 | 96.124589 | 98.954075
1169 | 92.0583 | 80.279971 | 96.072252 | 98.95476
1170 | 92.03554 | 80.273736 | 96.019669 | 98.955392
1171 | 92.03236 | 80.265228 | 95.966845 | 98.95597
1172 | 92.02098 | 80.255535 | 95.913783 | 98.956494
1173 | 92.06175 | 80.242886 | 95.860487 | 98.956966
1174 | 92.0599 | 80.222754 | 95.806961 | 98.957383
1175 | 92.07435 | 80.201756 | 95.753209 | 98.957745
1176 | 92.05815 | 80.186536 | 95.699236 | 98.958054
1177 | 92.02495 | 80.170899 | 95.645045 | 98.958308
1178 | 92.01949 | 80.169233 | 95.59064 | 98.958505
1179 | 92.02 | 80.165248 | 95.536026 | 98.958649
1180 | 92.03887 | 80.158731 | 95.481205 | 98.958738
1181 | 92.03733 | 80.137238 | 95.426184 | 98.958773
1182 | 92.09672 | 80.124455 | 95.370965 | 98.958751
1183 | 92.10272 | 80.120677 | 95.315552 | 98.958676
1184 | 92.10634 | 80.114567 | 95.25995 | 98.958546
1185 | 92.07612 | 80.099584 | 95.204163 | 98.958359
1186 | 92.04562 | 80.081944 | 95.148194 | 98.95812
1187 | 92.03166 | 80.06682 | 95.092048 | 98.957827
1188 | 92.01772 | 80.054291 | 95.03573 | 98.957479
1189 | 92.02947 | 80.042392 | 94.979242 | 98.957078
1190 | 92.08372 | 80.033338 | 94.922589 | 98.956624
1191 | 92.09424 | 80.028188 | 94.865777 | 98.956117
1192 | 92.07584 | 80.024873 | 94.80881 | 98.955556
1193 | 92.04687 | 80.020511 | 94.75169 | 98.954945
1194 | 92.0458 | 79.997973 | 94.694421 | 98.954281
1195 | 92.00318 | 79.95858 | 94.637008 | 98.953567
1196 | 91.99828 | 79.921022 | 94.579454 | 98.952802
1197 | 91.9863 | 79.909928 | 94.521764 | 98.951987
1198 | 92.00978 | 79.901178 | 94.463942 | 98.951123
1199 | 92.03577 | 79.892266 | 94.405991 | 98.95021
1200 | 92.07534 | 79.881537 | 94.347915 | 98.949248
1201 | 92.09406 | 79.887489 | 94.28915 | 98.947873
1202 | 92.08503 | 79.874855 | 94.230269 | 98.946451
1203 | 92.05975 | 79.864159 | 94.171276 | 98.944985
1204 | 92.06714 | 79.829398 | 94.112176 | 98.943472
1205 | 92.09305 | 79.816743 | 94.052972 | 98.941915
1206 | 92.06994 | 79.817874 | 93.993668 | 98.940315
1207 | 92.06207 | 79.815294 | 93.934268 | 98.938672
1208 | 92.06813 | 79.813504 | 93.874777 | 98.936988
1209 | 92.04304 | 79.816048 | 93.815198 | 98.935263
1210 | 92.02537 | 79.817387 | 93.755534 | 98.933496
1211 | 92.02113 | 79.824058 | 93.695791 | 98.931693
1212 | 92.0121 | 79.82582 | 93.635971 | 98.929851
1213 | 91.99949 | 79.810787 | 93.576079 | 98.927974
1214 | 91.98856 | 79.774919 | 93.516119 | 98.926059
1215 | 91.99749 | 79.745689 | 93.456094 | 98.924111
1216 | 91.98767 | 79.697578 | 93.396009 | 98.922129
1217 | 92.00489 | 79.684242 | 93.335866 | 98.920114
1218 | 91.99798 | 79.674933 | 93.275671 | 98.918068
1219 | 92.01889 | 79.67981 | 93.215426 | 98.915992
1220 | 92.00609 | 79.691165 | 93.155137 | 98.913887
1221 | 92.0586 | 79.692989 | 93.094809 | 98.911754
1222 | 92.03299 | 79.682921 | 93.034443 | 98.909594
1223 | 92.01428 | 79.667191 | 92.974043 | 98.907409
1224 | 91.98278 | 79.649371 | 92.913612 | 98.9052
1225 | 92.06524 | 79.616569 | 92.853154 | 98.902969
1226 | 92.11273 | 79.599007 | 92.792672 | 98.900716
1227 | 92.09519 | 79.601592 | 92.732171 | 98.898442
1228 | 92.05565 | 79.601989 | 92.671653 | 98.89615
1229 | 92.02108 | 79.596945 | 92.611123 | 98.893839
1230 | 91.96123 | 79.563241 | 92.550584 | 98.891513
1231 | 91.94005 | 79.539954 | 92.490039 | 98.889172
1232 | 91.91979 | 79.529639 | 92.429492 | 98.886816
1233 | 91.92196 | 79.514094 | 92.368947 | 98.884449
1234 | 91.96317 | 79.484413 | 92.308407 | 98.882071
1235 | 92.05997 | 79.48006 | 92.247875 | 98.879682
1236 | 92.08208 | 79.487945 | 92.187355 | 98.877287
1237 | 92.08863 | 79.504709 | 92.12685 | 98.874883
1238 | 92.01541 | 79.519661 | 92.066364 | 98.872475
1239 | 92.03945 | 79.521698 | 92.005899 | 98.870063
1240 | 92.06457 | 79.531028 | 91.94546 | 98.867647
1241 | 92.07417 | 79.528797 | 91.88505 | 98.865232
1242 | 92.08477 | 79.530211 | 91.824671 | 98.862814
1243 | 92.07963 | 79.52111 | 91.764328 | 98.860399
1244 | 92.05295 | 79.50184 | 91.704023 | 98.857988
1245 | 92.0454 | 79.478554 | 91.64376 | 98.855581
1246 | 92.01778 | 79.463306 | 91.583541 | 98.853179
1247 | 92.00538 | 79.446308 | 91.52337 | 98.850785
1248 | 92.01441 | 79.409747 | 91.46325 | 98.8484
1249 | 92.01763 | 79.374074 | 91.403184 | 98.846024
1250 | 92.0217 | 79.351977 | 91.343175 | 98.84366
1251 | 92.03023 | 79.333976 | 91.283226 | 98.841308
1252 | 92.02379 | 79.32631 | 91.223339 | 98.838971
1253 | 92.01079 | 79.324959 | 91.163519 | 98.83665
1254 | 91.98999 | 79.334995 | 91.103767 | 98.834345
1255 | 91.95185 | 79.327938 | 91.044088 | 98.832059
1256 | 91.96882 | 79.323939 | 90.984484 | 98.829793
1257 | 91.97772 | 79.302666 | 90.924958 | 98.827547
1258 | 91.9737 | 79.269216 | 90.865513 | 98.825323
1259 | 92.00591 | 79.238034 | 90.806151 | 98.823125
1260 | 92.02226 | 79.21118 | 90.746876 | 98.82095
1261 | 92.02769 | 79.179451 | 90.68769 | 98.818802
1262 | 92.01199 | 79.174425 | 90.628596 | 98.816683
1263 | 92.02553 | 79.167241 | 90.569597 | 98.814591
1264 | 92.05559 | 79.17169 | 90.510694 | 98.81253
1265 | 92.04968 | 79.19667 | 90.451892 | 98.810501
1266 | 92.06445 | 79.210728 | 90.393193 | 98.808505
1267 | 92.08679 | 79.208868 | 90.334599 | 98.806542
1268 | 92.1092 | 79.193249 | 90.276112 | 98.804616
1269 | 92.0821 | 79.172349 | 90.217737 | 98.802725
1270 | 92.07494 | 79.151666 | 90.159474 | 98.800872
1271 | 92.06748 | 79.123419 | 90.101326 | 98.799057
1272 | 92.0292 | 79.089125 | 90.043297 | 98.797284
1273 | 92.03138 | 79.073618 | 89.985387 | 98.795551
1274 | 92.04282 | 79.045238 | 89.927601 | 98.793861
1275 | 92.03876 | 79.038908 | 89.86994 | 98.792214
1276 | 91.98999 | 79.037277 | 89.812406 | 98.790613
1277 | 92.0056 | 79.039116 | 89.755002 | 98.789056
1278 | 92.01276 | 79.039902 | 89.69773 | 98.787546
1279 | 91.99622 | 79.051719 | 89.640593 | 98.786084
1280 | 91.99977 | 79.061501 | 89.583593 | 98.78467
1281 | 92.00916 | 79.055196 | 89.526731 | 98.783305
1282 | 92.04226 | 79.047867 | 89.470011 | 98.781993
1283 | 92.04576 | 79.020136 | 89.413433 | 98.780731
1284 | 92.04963 | 78.97874 | 89.357 | 98.779522
1285 | 92.01232 | 78.947984 | 89.300714 | 98.778367
1286 | 92.0156 | 78.925136 | 89.244579 | 98.777265
1287 | 92.02561 | 78.917679 | 89.188595 | 98.776218
1288 | 92.04547 | 78.916469 | 89.132765 | 98.775228
1289 | 92.07599 | 78.923533 | 89.077091 | 98.774295
1290 | 92.08732 | 78.908566 | 89.021574 | 98.773419
1291 | 92.12984 | 78.915207 | 88.966217 | 98.772601
1292 | 92.09731 | 78.927207 | 88.911022 | 98.771843
1293 | 92.06961 | 78.89412 | 88.85599 | 98.771145
1294 | 92.06026 | 78.865319 | 88.801124 | 98.770506
1295 | 92.08537 | 78.828057 | 88.746425 | 98.76993
1296 | 92.08535 | 78.817654 | 88.691895 | 98.769414
1297 | 92.07928 | 78.815365 | 88.637536 | 98.768962
1298 | 92.06079 | 78.795172 | 88.58335 | 98.768571
1299 | 92.00872 | 78.822636 | 88.529338 | 98.768244
1300 | 92.01487 | 78.833424 | 88.475502 | 98.767981
1301 | 92.01167 | 78.815119 | 88.421844 | 98.767783
1302 | 91.99078 | 78.811052 | 88.368366 | 98.767649
1303 | 91.97481 | 78.804412 | 88.315068 | 98.767581
1304 | 92.02134 | 78.778118 | 88.261954 | 98.767578
1305 | 92.0666 | 78.73989 | 88.209024 | 98.767642
1306 | 92.09256 | 78.745464 | 88.156279 | 98.767771
1307 | 92.06728 | 78.731093 | 88.103723 | 98.767967
1308 | 92.02153 | 78.725808 | 88.051355 | 98.768231
1309 | 92.02691 | 78.72737 | 87.999178 | 98.768562
1310 | 92.03793 | 78.694854 | 87.947192 | 98.76896
1311 | 92.04661 | 78.681783 | 87.8954 | 98.769425
1312 | 92.03358 | 78.663504 | 87.843803 | 98.769958
1313 | 91.99626 | 78.653515 | 87.792402 | 98.770559
1314 | 92.02075 | 78.644426 | 87.741199 | 98.771228
1315 | 92.05614 | 78.62228 | 87.690195 | 98.771965
1316 | 92.06949 | 78.635898 | 87.639392 | 98.77277
1317 | 92.08147 | 78.66246 | 87.588795 | 98.773643
1318 | 92.08973 | 78.690529 | 87.538401 | 98.774585
1319 | 92.08034 | 78.678591 | 87.488211 | 98.775594
1320 | 92.04767 | 78.673735 | 87.438227 | 98.77667
1321 | 92.05415 | 78.635135 | 87.388448 | 98.777814
1322 | 92.02095 | 78.583672 | 87.338878 | 98.779026
1323 | 92.00187 | 78.557087 | 87.289517 | 98.780306
1324 | 91.99335 | 78.51171 | 87.240365 | 98.781652
1325 | 92.0376 | 78.484584 | 87.191425 | 98.783065
1326 | 92.02104 | 78.505583 | 87.142697 | 98.784546
1327 | 92.00162 | 78.493313 | 87.094182 | 98.786092
1328 | 91.98617 | 78.479202 | 87.045881 | 98.787705
1329 | 91.95269 | 78.430189 | 86.997796 | 98.789382
1330 | 91.92803 | 78.417302 | 86.949928 | 98.791124
1331 | 91.90447 | 78.419138 | 86.902277 | 98.792931
1332 | 91.91944 | 78.414923 | 86.854844 | 98.794802
1333 | 91.94892 | 78.405367 | 86.80763 | 98.796738
1334 | 91.944 | 78.452897 | 86.760637 | 98.798737
1335 | 91.98006 | 78.487 | 86.713865 | 98.800797
1336 | 92.01021 | 78.520727 | 86.667315 | 98.802919
1337 | 91.98635 | 78.528297 | 86.620988 | 98.805102
1338 | 91.9893 | 78.554048 | 86.574884 | 98.807346
1339 | 92.03599 | 78.540516 | 86.529006 | 98.809651
1340 | 92.02845 | 78.511928 | 86.483352 | 98.812015
1341 | 92.06531 | 78.450503 | 86.437925 | 98.814437
1342 | 92.03598 | 78.427462 | 86.392725 | 98.816916
1343 | 91.99157 | 78.367136 | 86.347752 | 98.819451
1344 | 91.9807 | 78.339765 | 86.303008 | 98.822043
1345 | 91.95684 | 78.361619 | 86.258493 | 98.824689
1346 | 91.97225 | 78.395513 | 86.214208 | 98.827392
1347 | 91.95477 | 78.394399 | 86.170154 | 98.830145
1348 | 91.97189 | 78.394964 | 86.12633 | 98.832951
1349 | 91.98817 | 78.398811 | 86.082739 | 98.835808
1350 | 91.98478 | 78.399865 | 86.039379 | 98.838714
1351 | 92.00822 | 78.37753 | 85.996253 | 98.810744
1352 | 92.04629 | 78.413304 | 85.953358 | 98.782811
1353 | 92.01449 | 78.421778 | 85.910696 | 98.754913
1354 | 92.02873 | 78.40708 | 85.868269 | 98.727051
1355 | 92.01576 | 78.380542 | 85.826077 | 98.699222
1356 | 92.0374 | 78.368811 | 85.784121 | 98.671426
1357 | 92.01402 | 78.331275 | 85.742401 | 98.643664
1358 | 92.03758 | 78.318014 | 85.700918 | 98.615928
1359 | 92.03084 | 78.302763 | 85.659672 | 98.588223
1360 | 91.9869 | 78.2922 | 85.618663 | 98.560544
1361 | 91.94896 | 78.271922 | 85.577893 | 98.532892
1362 | 91.94924 | 78.251276 | 85.537361 | 98.505265
1363 | 91.95607 | 78.258406 | 85.497069 | 98.47766
1364 | 91.88468 | 78.236159 | 85.457015 | 98.450078
1365 | 91.93694 | 78.219279 | 85.417202 | 98.422515
1366 | 91.99608 | 78.253653 | 85.377628 | 98.322754
1367 | 91.98731 | 78.248399 | 85.338295 | 98.222906
1368 | 91.99743 | 78.213731 | 85.299202 | 98.122968
1369 | 91.95905 | 78.194515 | 85.26035 | 98.022938
1370 | 91.87395 | 78.155527 | 85.22174 | 97.922813
1371 | 91.84035 | 78.128182 | 85.183371 | 97.822591
1372 | 91.81713 | 78.133832 | 85.145244 | 97.722273
1373 | 91.76372 | 78.14912 | 85.107359 | 97.621852
1374 | 91.72509 | 78.161639 | 85.069716 | 97.52133
1375 | 91.70548 | 78.17635 | 85.032316 | 97.420703
1376 | 91.68172 | 78.212368 | 84.995158 | 97.31997
1377 | 91.62745 | 78.244042 | 84.958244 | 97.219127
1378 | 91.63285 | 78.225591 | 84.921572 | 97.118173
1379 | 91.60307 | 78.19868 | 84.885144 | 97.017105
1380 | 91.53569 | 78.196778 | 84.848959 | 96.915923
1381 | 91.42369 | 78.18245 | 84.813018 | 96.921783
1382 | 91.28796 | 78.161393 | 84.77732 | 96.927646
1383 | 91.21789 | 78.156424 | 84.741866 | 96.933508
1384 | 91.046 | 78.155056 | 84.706656 | 96.939369
1385 | 90.98356 | 78.178115 | 84.67169 | 96.945224
1386 | 90.90601 | 78.172149 | 84.636967 | 97.024818
1387 | 90.79613 | 78.141792 | 84.602489 | 97.104341
1388 | 90.72236 | 78.10628 | 84.568255 | 97.18379
1389 | 90.639 | 78.082275 | 84.534266 | 97.263166
1390 | 90.55463 | 78.069956 | 84.500521 | 97.342465
1391 | 90.40662 | 78.061511 | 84.467021 | 97.449989
1392 | 90.35528 | 78.06257 | 84.433765 | 97.557377
1393 | 90.29231 | 78.080697 | 84.400753 | 97.664628
1394 | 90.21366 | 78.083967 | 84.367986 | 97.77174
1395 | 90.12332 | 78.054456 | 84.335462 | 97.878711
1396 | 90.02207 | 78.022418 | 84.303183 | 97.98554
1397 | 89.94937 | 77.993058 | 84.271147 | 98.092224
1398 | 89.85501 | 77.928831 | 84.239356 | 98.198761
1399 | 89.77132 | 77.928907 | 84.207808 | 98.30515
1400 | 89.73242 | 77.93146 | 84.176504 | 98.411392
1401 | 89.68817 | 77.921156 | 84.1464 | 98.418025
1402 | 89.6333 | 77.969757 | 84.116539 | 98.424618
1403 | 89.55953 | 78.00493 | 84.086921 | 98.431169
1404 | 89.54074 | 78.035692 | 84.057546 | 98.437674
1405 | 89.51795 | 77.994592 | 84.028413 | 98.444131
1406 | 89.51857 | 77.973824 | 83.999523 | 98.450539
1407 | 89.50945 | 77.978538 | 83.970875 | 98.456895
1408 | 89.53177 | 77.966655 | 83.94247 | 98.463195
1409 | 89.54583 | 77.934813 | 83.914306 | 98.469438
1410 | 89.59509 | 77.930208 | 83.886384 | 98.475623
1411 | 89.63917 | 77.958031 | 83.858704 | 98.481744
1412 | 89.65287 | 77.930053 | 83.831265 | 98.487802
1413 | 89.68739 | 77.924439 | 83.804067 | 98.493793
1414 | 89.72675 | 77.918159 | 83.777111 | 98.499715
1415 | 89.75529 | 77.874982 | 83.750395 | 98.505565
1416 | 89.7907 | 77.899624 | 83.72392 | 98.511341
1417 | 89.84181 | 77.921212 | 83.697685 | 98.517042
1418 | 89.91505 | 77.953563 | 83.67169 | 98.522662
1419 | 89.9896 | 77.90835 | 83.645935 | 98.5282
1420 | 90.07918 | 77.888584 | 83.620419 | 98.533656
1421 | 90.1046 | 77.883333 | 83.595143 | 98.539024
1422 | 90.14723 | 77.867192 | 83.570106 | 98.544303
1423 | 90.23463 | 77.865152 | 83.545307 | 98.549492
1424 | 90.30699 | 77.89661 | 83.520747 | 98.554585
1425 | 90.37898 | 77.936103 | 83.496424 | 98.559582
1426 | 90.37397 | 77.964213 | 83.47234 | 98.56448
1427 | 90.45433 | 77.96032 | 83.448493 | 98.569276
1428 | 90.51695 | 77.938084 | 83.424883 | 98.573969
1429 | 90.56108 | 77.860965 | 83.401509 | 98.578553
1430 | 90.57292 | 77.787677 | 83.378371 | 98.58303
1431 | 90.60171 | 77.739214 | 83.355469 | 98.587394
1432 | 90.64978 | 77.703551 | 83.332803 | 98.591643
1433 | 90.68252 | 77.702861 | 83.310372 | 98.595776
1434 | 90.74897 | 77.764546 | 83.288177 | 98.599789
1435 | 90.76881 | 77.821091 | 83.266215 | 98.60368
1436 | 90.7691 | 77.834318 | 83.244488 | 98.607447
1437 | 90.82216 | 77.846941 | 83.222995 | 98.611085
1438 | 90.88085 | 77.857892 | 83.201735 | 98.614595
1439 | 90.93747 | 77.832094 | 83.180708 | 98.617971
1440 | 90.93269 | 77.825323 | 83.159914 | 98.621213
1441 | 90.98468 | 77.812266 | 83.139352 | 98.624318
1442 | 91.00347 | 77.824133 | 83.119022 | 98.627281
1443 | 91.03754 | 77.845532 | 83.098923 | 98.630102
1444 | 91.05245 | 77.841875 | 83.079054 | 98.632779
1445 | 91.08129 | 77.840419 | 83.059417 | 98.635307
1446 | 91.14239 | 77.821144 | 83.040009 | 98.637685
1447 | 91.15203 | 77.784594 | 83.02083 | 98.639911
1448 | 91.18696 | 77.771261 | 83.001881 | 98.64198
1449 | 91.19458 | 77.762721 | 82.983161 | 98.643891
1450 | 91.19344 | 77.72007 | 82.964668 | 98.645643
1451 | 91.20048 | 77.737285 | 82.946403 | 98.647231
1452 | 91.2201 | 77.766729 | 82.928365 | 98.648655
1453 | 91.24138 | 77.761516 | 82.910554 | 98.649909
1454 | 91.23951 | 77.781696 | 82.89297 | 98.650993
1455 | 91.26027 | 77.794769 | 82.87561 | 98.651904
1456 | 91.28297 | 77.828643 | 82.858477 | 98.652638
1457 | 91.30224 | 77.829114 | 82.841567 | 98.653197
1458 | 91.32355 | 77.786907 | 82.824882 | 98.653573
1459 | 91.33023 | 77.773588 | 82.808421 | 98.653766
1460 | 91.34685 | 77.776444 | 82.792182 | 98.653774
1461 | 91.36361 | 77.764037 | 82.776167 | 98.653595
1462 | 91.38653 | 77.738911 | 82.760373 | 98.653224
1463 | 91.40772 | 77.722329 | 82.744801 | 98.652661
1464 | 91.40818 | 77.661726 | 82.72945 | 98.651902
1465 | 91.40238 | 77.678068 | 82.71432 | 98.650946
1466 | 91.38426 | 77.70053 | 82.699409 | 98.64979
1467 | 91.3834 | 77.733845 | 82.684718 | 98.648431
1468 | 91.38546 | 77.767605 | 82.670246 | 98.646868
1469 | 91.39273 | 77.803298 | 82.655991 | 98.645097
1470 | 91.41116 | 77.847607 | 82.641955 | 98.643117
1471 | 91.41279 | 77.848479 | 82.628135 | 98.640925
1472 | 91.43172 | 77.808575 | 82.614531 | 98.638518
1473 | 91.44168 | 77.803342 | 82.601143 | 98.635895
1474 | 91.42609 | 77.774453 | 82.58797 | 98.633053
1475 | 91.43234 | 77.77466 | 82.575012 | 98.62999
1476 | 91.45388 | 77.749189 | 82.562268 | 98.626703
1477 | 91.48319 | 77.750687 | 82.549738 | 98.623192
1478 | 91.4924 | 77.735016 | 82.537421 | 98.619451
1479 | 91.49136 | 77.694162 | 82.525317 | 98.615482
1480 | 91.48755 | 77.670491 | 82.513424 | 98.611279
1481 | 91.45016 | 77.643439 | 82.501743 | 98.606843
1482 | 91.44078 | 77.66001 | 82.490273 | 98.60217
1483 | 91.44868 | 77.690662 | 82.479013 | 98.597257
1484 | 91.45525 | 77.740795 | 82.467962 | 98.592105
1485 | 91.46822 | 77.762813 | 82.45712 | 98.586708
1486 | 91.49691 | 77.753625 | 82.446486 | 98.581067
1487 | 91.52246 | 77.720795 | 82.43606 | 98.575179
1488 | 91.51196 | 77.676142 | 82.425841 | 98.569041
1489 | 91.50133 | 77.62321 | 82.415828 | 98.562653
1490 | 91.50862 | 77.553143 | 82.406021 | 98.55601
1491 | 91.51918 | 77.558354 | 82.396419 | 98.549113
1492 | 91.52029 | 77.59415 | 82.387021 | 98.541958
1493 | 91.5335 | 77.606503 | 82.377828 | 98.534545
1494 | 91.53519 | 77.645058 | 82.368838 | 98.52687
1495 | 91.52825 | 77.647023 | 82.36005 | 98.518932
1496 | 91.53328 | 77.627567 | 82.351464 | 98.510729
1497 | 91.55279 | 77.600107 | 82.343079 | 98.50226
1498 | 91.55354 | 77.60096 | 82.334895 | 98.493522
1499 | 91.54485 | 77.609138 | 82.326911 | 98.484513
1500 | 91.52598 | 77.652981 | 82.319127 | 98.475232
1501 | 91.53464 |  | 82.311541 | 98.465677
1502 | 91.52131 |  | 82.304153 | 98.455847
1503 | 91.49781 |  | 82.296962 | 98.445738
1504 | 91.49265 |  | 82.289968 | 98.435352
1505 | 91.49156 |  | 82.28317 | 98.424683
1506 | 91.49373 |  | 82.276568 | 98.413733
1507 | 91.52488 |  | 82.27016 | 98.402498
1508 | 91.53219 |  | 82.263946 | 98.390979
1509 | 91.51018 |  | 82.257926 | 98.37917
1510 | 91.51599 |  | 82.252098 | 98.367075
1511 | 91.50578 |  | 82.246462 | 98.354688
1512 | 91.52543 |  | 82.241018 | 98.34201
1513 | 91.54148 |  | 82.235764 | 98.329037
1514 | 91.52809 |  | 82.2307 | 98.315772
1515 | 91.5355 |  | 82.225826 | 98.302209
1516 | 91.55031 |  | 82.22114 | 98.288349
1517 | 91.53929 |  | 82.216642 | 98.274189
1518 | 91.53105 |  | 82.212331 | 98.259731
1519 | 91.50687 |  | 82.208207 | 98.244969
1520 | 91.49563 |  | 82.204269 | 98.229906
1521 | 91.5148 |  | 82.200515 | 98.214538
1522 | 91.5561 |  | 82.196947 | 98.198866
1523 | 91.51495 |  | 82.193562 | 98.182886
1524 | 91.52712 |  | 82.19036 | 98.1666
1525 | 91.48026 |  | 82.187341 | 98.150004
1526 | 91.48118 |  | 82.184503 | 98.133098
1527 | 91.49441 |  | 82.181846 | 98.115881
1528 | 91.50149 |  | 82.17937 | 98.098353
1529 | 91.48074 |  | 82.177073 | 98.080511
1530 | 91.52228 |  | 82.174955 | 98.062356
1531 | 91.53102 |  | 82.172979 | 98.043895
1532 | 91.50804 |  | 82.171181 | 98.025119
1533 | 91.52075 |  | 82.169559 | 98.006027
1534 | 91.52043 |  | 82.168114 | 97.986617
1535 | 91.52827 |  | 82.166844 | 97.966889
1536 | 91.56454 |  | 82.16575 | 97.946842
1537 | 91.52474 |  | 82.164829 | 97.926477
1538 | 91.56111 |  | 82.164081 | 97.905789
1539 | 91.54221 |  | 82.163507 | 97.884781
1540 | 91.52879 |  | 82.163104 | 97.863452
1541 | 91.52846 |  | 82.162872 | 97.841798
1542 | 91.52163 |  | 82.162811 | 97.819823
1543 | 91.49764 |  | 82.16292 | 97.797523
1544 | 91.48145 |  | 82.163198 | 97.774899
1545 | 91.48521 |  | 82.163644 | 97.75195
1546 | 91.45541 |  | 82.164258 | 97.728675
1547 | 91.4592 |  | 82.165039 | 97.705076
1548 | 91.46584 |  | 82.165987 | 97.68115
1549 | 91.47939 |  | 82.1671 | 97.656896
1550 | 91.52842 |  | 82.168377 | 97.632316
1551 | 91.48251 |  | 82.169819 | 97.607409
1552 | 91.46007 |  | 82.171424 | 97.582172
1553 | 91.47027 |  | 82.173192 | 97.556609
1554 | 91.45589 |  | 82.175122 | 97.530717
1555 | 91.46532 |  | 82.177213 | 97.504496
1556 | 91.46724 |  | 82.179465 | 97.477946
1557 | 91.46885 |  | 82.181876 | 97.451069
1558 | 91.42994 |  | 82.184447 | 97.42386
1559 | 91.44419 |  | 82.187176 | 97.396324
1560 | 91.45423 |  | 82.190062 | 97.368458
1561 | 91.45141 |  | 82.193106 | 97.340261
1562 | 91.42938 |  | 82.196306 | 97.311737
1563 | 91.42551 |  | 82.199661 | 97.282883
1564 | 91.41911 |  | 82.203171 | 97.253699
1565 | 91.39501 |  | 82.206835 | 97.224186
1566 | 91.34417 |  | 82.210652 | 97.194344
1567 | 91.32106 |  | 82.214622 | 97.164172
1568 | 91.30958 |  | 82.218744 | 97.133672
1569 | 91.33763 |  | 82.223017 | 97.102843
1570 | 91.36575 |  | 82.227441 | 97.071685
1571 | 91.36226 |  | 82.232014 | 97.0402
1572 | 91.37924 |  | 82.236736 | 97.008387
1573 | 91.36533 |  | 82.241607 | 96.976246
1574 | 91.38359 |  | 82.246625 | 96.943776
1575 | 91.38104 |  | 82.25179 | 96.910981
1576 | 91.3853 |  | 82.257102 | 96.87786
1577 | 91.38214 |  | 82.262558 | 96.844411
1578 | 91.29471 |  | 82.268159 | 96.810637
1579 | 91.27718 |  | 82.273905 | 96.776539
1580 | 91.25694 |  | 82.279793 | 96.742115
1581 | 91.23667 |  | 82.285824 | 96.707367
1582 | 91.22187 |  | 82.291997 | 96.672296
1583 | 91.22558 |  | 82.298311 | 96.636901
1584 | 91.29127 |  | 82.304765 | 96.601184
1585 | 91.30229 |  | 82.311359 | 96.565146
1586 | 91.33599 |  | 82.318092 | 96.528787
1587 | 91.29444 |  | 82.324964 | 96.492108
1588 | 91.27951 |  | 82.331972 | 96.455108
1589 | 91.253 |  | 82.339118 | 96.417789
1590 | 91.25432 |  | 82.346399 | 96.380153
1591 | 91.2731 |  | 82.353816 | 96.342201
1592 | 91.23183 |  | 82.361367 | 96.303931
1593 | 91.22635 |  | 82.369052 | 96.265346
1594 | 91.19025 |  | 82.376871 | 96.226446
1595 | 91.18179 |  | 82.384822 | 96.187233
1596 | 91.1662 |  | 82.392905 | 96.147706
1597 | 91.10028 |  | 82.401118 | 96.107869
1598 | 91.13846 |  | 82.409462 | 96.06772
1599 | 91.137 |  | 82.417936 | 96.027262
1600 | 91.15704 |  | 82.426539 | 95.986495
1601 | 91.15366 |  | 82.434422 | 95.939796
1602 | 91.19023 |  | 82.442433 | 95.892792
1603 | 91.20345 |  | 82.45057 | 95.845484
1604 | 91.18173 |  | 82.458833 | 95.79787
1605 | 91.20761 |  | 82.467222 | 95.749956
1606 | 91.20843 |  | 82.475735 | 95.701741
1607 | 91.18046 |  | 82.484371 | 95.653225
1608 | 91.14198 |  | 82.493131 | 95.604413
1609 | 91.13619 |  | 82.502013 | 95.555301
1610 | 91.15748 |  | 82.511016 | 95.505894
1611 | 91.12741 |  | 82.52014 | 95.456192
1612 | 91.13539 |  | 82.529385 | 95.406197
1613 | 91.14004 |  | 82.538749 | 95.35591
1614 | 91.0867 |  | 82.548232 | 95.305332
1615 | 91.05809 |  | 82.557832 | 95.254465
1616 | 91.05118 |  | 82.567551 | 95.203311
1617 | 91.00656 |  | 82.577386 | 95.15187
1618 | 90.96736 |  | 82.587336 | 95.100145
1619 | 91.00853 |  | 82.597402 | 95.048136
1620 | 91.04702 |  | 82.607583 | 94.995845
1621 | 91.03723 |  | 82.617877 | 94.943274
1622 | 91.02223 |  | 82.628284 | 94.890425
1623 | 91.01433 |  | 82.638804 | 94.837298
1624 | 90.99445 |  | 82.649435 | 94.783895
1625 | 90.97892 |  | 82.660178 | 94.730218
1626 | 90.94039 |  | 82.67103 | 94.67627
1627 | 90.9367 |  | 82.681993 | 94.622051
1628 | 90.89524 |  | 82.693064 | 94.567562
1629 | 90.9136 |  | 82.704243 | 94.512807
1630 | 90.91874 |  | 82.71553 | 94.457785
1631 | 90.90681 |  | 82.726923 | 94.402499
1632 | 90.89548 |  | 82.738422 | 94.346952
1633 | 90.91561 |  | 82.750027 | 94.291144
1634 | 90.90061 |  | 82.761737 | 94.235077
1635 | 90.8945 |  | 82.77355 | 94.178754
1636 | 90.88638 |  | 82.785467 | 94.122175
1637 | 90.8552 |  | 82.797486 | 94.065342
1638 | 90.85792 |  | 82.809608 | 94.008259
1639 | 90.86016 |  | 82.82183 | 93.950926
1640 | 90.84023 |  | 82.834153 | 93.893345
1641 | 90.83534 |  | 82.846576 | 93.835518
1642 | 90.81203 |  | 82.859097 | 93.777448
1643 | 90.81745 |  | 82.871718 | 93.719136
1644 | 90.80768 |  | 82.884436 | 93.660583
1645 | 90.82776 |  | 82.897251 | 93.60179
1646 | 90.80577 |  | 82.910162 | 93.542762
1647 | 90.80303 |  | 82.923169 | 93.483501
1648 | 90.80302 |  | 82.936272 | 93.424007
1649 | 90.794 |  | 82.949468 | 93.364282
1650 | 90.78115 |  | 82.962758 | 93.304329
1651 | 90.72939 |  | 82.976141 | 93.244149
1652 | 90.72276 |  | 82.989617 | 93.183745
1653 | 90.70061 |  | 83.003183 | 93.123118
1654 | 90.69279 |  | 83.016841 | 93.06227
1655 | 90.71558 |  | 83.030589 | 93.001205
1656 | 90.70068 |  | 83.044427 | 92.939924
1657 | 90.68691 |  | 83.058353 | 92.878428
1658 | 90.66316 |  | 83.072368 | 92.816721
1659 | 90.65826 |  | 83.08647 | 92.754803
1660 | 90.61699 |  | 83.10066 | 92.692677
1661 | 90.59383 |  | 83.114935 | 92.630345
1662 | 90.5968 |  | 83.129296 | 92.567811
1663 | 90.56991 |  | 83.143741 | 92.505073
1664 | 90.57006 |  | 83.158271 | 92.442137
1665 | 90.57648 |  | 83.172885 | 92.379002
1666 | 90.59167 |  | 83.187581 | 92.315673
1667 | 90.58424 |  | 83.20236 | 92.252151
1668 | 90.5747 |  | 83.217221 | 92.188438
1669 | 90.5774 |  | 83.232163 | 92.124536
1670 | 90.5795 |  | 83.247185 | 92.060447
1671 | 90.5727 |  | 83.262286 | 91.996174
1672 | 90.56292 |  | 83.277467 | 91.931719
1673 | 90.52489 |  | 83.292726 | 91.867084
1674 | 90.51766 |  | 83.308062 | 91.802271
1675 | 90.49784 |  | 83.323476 | 91.737282
1676 | 90.479 |  | 83.338965 | 91.67212
1677 | 90.44906 |  | 83.35453 | 91.606786
1678 | 90.42997 |  | 83.37017 | 91.541284
1679 | 90.4344 |  | 83.385885 | 91.475614
1680 | 90.42087 |  | 83.401673 | 91.40978
1681 | 90.42423 |  | 83.417534 | 91.343783
1682 | 90.42401 |  | 83.433468 | 91.277627
1683 | 90.43416 |  | 83.449473 | 91.211312
1684 | 90.42294 |  | 83.465549 | 91.144841
1685 | 90.40965 |  | 83.481696 | 91.078217
1686 | 90.38947 |  | 83.497913 | 91.011441
1687 | 90.36267 |  | 83.514198 | 90.944518
1688 | 90.35637 |  | 83.530552 | 90.877447
1689 | 90.34782 |  | 83.546974 | 90.81023
1690 | 90.31838 |  | 83.563464 | 90.742872
1691 | 90.31001 |  | 83.580019 | 90.675374
1692 | 90.33558 |  | 83.596641 | 90.607738
1693 | 90.31768 |  | 83.613328 | 90.539966
1694 | 90.31083 |  | 83.63008 | 90.472062
1695 | 90.26155 |  | 83.646896 | 90.404025
1696 | 90.23922 |  | 83.663775 | 90.335861
1697 | 90.2246 |  | 83.680717 | 90.267568
1698 | 90.22739 |  | 83.697721 | 90.199152
1699 | 90.23135 |  | 83.714787 | 90.130614
1700 | 90.25266 |  | 83.731914 | 90.061955
1701 | 90.24916 |  | 83.749101 | 89.993179
1702 | 90.24185 |  | 83.766347 | 89.924288
1703 | 90.2167 |  | 83.783653 | 89.855282
1704 | 90.13723 |  | 83.801017 | 89.786167
1705 | 90.08091 |  | 83.818439 | 89.716942
1706 | 90.08484 |  | 83.835918 | 89.647611
1707 | 90.06726 |  | 83.853453 | 89.578175
1708 | 90.08248 |  | 83.871045 | 89.508637
1709 | 90.09367 |  | 83.888691 | 89.439
1710 | 90.11267 |  | 83.906393 | 89.369265
1711 | 90.07971 |  | 83.924149 | 89.299434
1712 | 90.0687 |  | 83.941958 | 89.22951
1713 | 90.02166 |  | 83.95982 | 89.159495
1714 | 90.02312 |  | 83.977734 | 89.089392
1715 | 89.98732 |  | 83.9957 | 89.0192
1716 | 89.97461 |  | 84.013717 | 88.948926
1717 | 89.98562 |  | 84.031785 | 88.878568
1718 | 89.93093 |  | 84.049902 | 88.808131
1719 | 89.92871 |  | 84.068069 | 88.737615
1720 | 89.92563 |  | 84.086284 | 88.667023
1721 | 89.94366 |  | 84.104548 | 88.596358
1722 | 89.92699 |  | 84.122859 | 88.525622
1723 | 89.90888 |  | 84.141217 | 88.454817
1724 | 89.92014 |  | 84.159621 | 88.383944
1725 | 89.89692 |  | 84.178071 | 88.313007
1726 | 89.88355 |  | 84.196567 | 88.242005
1727 | 89.84101 |  | 84.215107 | 88.170944
1728 | 89.8449 |  | 84.233691 | 88.099825
1729 | 89.82249 |  | 84.252318 | 88.028648
1730 | 89.79506 |  | 84.270988 | 87.957418
1731 | 89.81243 |  | 84.2897 | 87.886135
1732 | 89.75535 |  | 84.308454 | 87.814802
1733 | 89.73528 |  | 84.327249 | 87.743421
1734 | 89.69234 |  | 84.346084 | 87.671994
1735 | 89.69657 |  | 84.36496 | 87.600523
1736 | 89.70186 |  | 84.383874 | 87.52901
1737 | 89.68301 |  | 84.402827 | 87.457457
1738 | 89.70984 |  | 84.421819 | 87.385868
1739 | 89.67409 |  | 84.440847 | 87.314242
1740 | 89.652 |  | 84.459913 | 87.242582
1741 | 89.61912 |  | 84.479016 | 87.170892
1742 | 89.59203 |  | 84.498154 | 87.099171
1743 | 89.57075 |  | 84.517327 | 87.027423
1744 | 89.55497 |  | 84.536535 | 86.955649
1745 | 89.56625 |  | 84.555778 | 86.883852
1746 | 89.5572 |  | 84.575054 | 86.812034
1747 | 89.56209 |  | 84.594363 | 86.740195
1748 | 89.51145 |  | 84.613704 | 86.66834
1749 | 89.49781 |  | 84.633077 | 86.596468
1750 | 89.472 |  | 84.652482 | 86.524584
1751 | 89.46912 |  | 84.671918 | 86.452687
1752 | 89.46799 |  | 84.691384 | 86.380781
1753 | 89.45484 |  | 84.710879 | 86.308867
1754 | 89.481 |  | 84.730404 | 86.236946
1755 | 89.51722 |  | 84.749957 | 86.165023
1756 | 89.49043 |  | 84.769539 | 86.093097
1757 | 89.45724 |  | 84.789148 | 86.02117
1758 | 89.42617 |  | 84.808784 | 85.949245
1759 | 89.38276 |  | 84.828446 | 85.877324
1760 | 89.32287 |  | 84.848134 | 85.805408
1761 | 89.32115 |  | 84.867848 | 85.733499
1762 | 89.29432 |  | 84.887586 | 85.6616
1763 | 89.30127 |  | 84.907349 | 85.589712
1764 | 89.31705 |  | 84.927136 | 85.517836
1765 | 89.29893 |  | 84.946945 | 85.445974
1766 | 89.25284 |  | 84.966778 | 85.374129
1767 | 89.22158 |  | 84.986632 | 85.302303
1768 | 89.17166 |  | 85.006509 | 85.230497
1769 | 89.14949 |  | 85.026406 | 85.158711
1770 | 89.13478 |  | 85.046324 | 85.086949
1771 | 89.12418 |  | 85.066262 | 85.015213
1772 | 89.12331 |  | 85.086219 | 84.943503
1773 | 89.11376 |  | 85.106196 | 84.871823
1774 | 89.10013 |  | 85.126191 | 84.800173
1775 | 89.08446 |  | 85.146204 | 84.728554
1776 | 89.04615 |  | 85.166235 | 84.65697
1777 | 89.05481 |  | 85.186282 | 84.585421
1778 | 89.04582 |  | 85.206346 | 84.513909
1779 | 89.01964 |  | 85.226426 | 84.442437
1780 | 89.00532 |  | 85.246521 | 84.371004
1781 | 89.01898 |  | 85.266632 | 84.299613
1782 | 89.02803 |  | 85.286756 | 84.228266
1783 | 88.99152 |  | 85.306895 | 84.156964
1784 | 88.99121 |  | 85.327047 | 84.085711
1785 | 88.97174 |  | 85.347212 | 84.014505
1786 | 88.90926 |  | 85.36739 | 83.943349
1787 | 88.88462 |  | 85.38758 | 83.872245
1788 | 88.84649 |  | 85.407782 | 83.801195
1789 | 88.84047 |  | 85.427995 | 83.730199
1790 | 88.80007 |  | 85.448218 | 83.65926
1791 | 88.80165 |  | 85.468452 | 83.588378
1792 | 88.8063 |  | 85.488695 | 83.517556
1793 | 88.80348 |  | 85.508946 | 83.446795
1794 | 88.79945 |  | 85.529207 | 83.376097
1795 | 88.77296 |  | 85.549475 | 83.305461
1796 | 88.76106 |  | 85.569751 | 83.234891
1797 | 88.72337 |  | 85.590033 | 83.16439
1798 | 88.71821 |  | 85.610323 | 83.093956
1799 | 88.70832 |  | 85.630618 | 83.023591
1800 | 88.68303 |  | 85.650919 | 82.953297
1801 | 88.68158 |  | 85.670872 | 82.880858
1802 | 88.67192 |  | 85.690829 | 82.808491
1803 | 88.68272 |  | 85.71079 | 82.736201
1804 | 88.68209 |  | 85.730754 | 82.663987
1805 | 88.64852 |  | 85.750722 | 82.591853
1806 | 88.61089 |  | 85.770692 | 82.519797
1807 | 88.58104 |  | 85.790664 | 82.447824
1808 | 88.57005 |  | 85.810638 | 82.375933
1809 | 88.54442 |  | 85.830613 | 82.304125
1810 | 88.51513 |  | 85.850589 | 82.232401
1811 | 88.48935 |  | 85.870565 | 82.160765
1812 | 88.48479 |  | 85.890541 | 82.089216
1813 | 88.45867 |  | 85.910517 | 82.017756
1814 | 88.42911 |  | 85.930491 | 81.946387
1815 | 88.3927 |  | 85.950464 | 81.875108
1816 | 88.36557 |  | 85.970435 | 81.803923
1817 | 88.341 |  | 85.990403 | 81.732831
1818 | 88.34283 |  | 86.010369 | 81.661834
1819 | 88.32755 |  | 86.030331 | 81.590934
1820 | 88.31388 |  | 86.05029 | 81.520132
1821 | 88.31205 |  | 86.070244 | 81.449428
1822 | 88.3078 |  | 86.090194 | 81.378824
1823 | 88.26949 |  | 86.110139 | 81.308322
1824 | 88.24213 |  | 86.130078 | 81.23792
1825 | 88.20568 |  | 86.150012 | 81.167623
1826 | 88.16743 |  | 86.169938 | 81.097431
1827 | 88.16071 |  | 86.189859 | 81.027343
1828 | 88.13834 |  | 86.209772 | 80.957364
1829 | 88.1628 |  | 86.229677 | 80.887492
1830 | 88.13794 |  | 86.249574 | 80.817727
1831 | 88.11508 |  | 86.269463 | 80.748074
1832 | 88.10503 |  | 86.289343 | 80.678532
1833 | 88.09941 |  | 86.309214 | 80.609101
1834 | 88.09727 |  | 86.329074 | 80.539784
1835 | 88.07992 |  | 86.348925 | 80.470582
1836 | 88.07104 |  | 86.368765 | 80.401494
1837 | 88.02507 |  | 86.388594 | 80.332523
1838 | 88.02834 |  | 86.408412 | 80.26367
1839 | 88.00045 |  | 86.428218 | 80.194933
1840 | 87.95792 |  | 86.448012 | 80.126316
1841 | 87.92433 |  | 86.467793 | 80.057821
1842 | 87.88517 |  | 86.487561 | 79.989444
1843 | 87.92084 |  | 86.507316 | 79.921192
1844 | 87.90439 |  | 86.527056 | 79.853062
1845 | 87.87926 |  | 86.546783 | 79.785055
1846 | 87.84842 |  | 86.566495 | 79.717175
1847 | 87.82343 |  | 86.586192 | 79.649419
1848 | 87.80391 |  | 86.605874 | 79.58179
1849 | 87.77944 |  | 86.625539 | 79.51429
1850 | 87.7776 |  | 86.645189 | 79.446917
1851 | 87.75783 |  | 86.664822 | 79.379673
1852 | 87.75971 |  | 86.684438 | 79.312561
1853 | 87.74608 |  | 86.70404 | 79.245578
1854 | 87.75465 |  | 86.723623 | 79.178728
1855 | 87.74443 |  | 86.743188 | 79.112011
1856 | 87.7006 |  | 86.762735 | 79.045426
1857 | 87.686 |  | 86.782263 | 78.978977
1858 | 87.63538 |  | 86.801772 | 78.912662
1859 | 87.62596 |  | 86.821261 | 78.846484
1860 | 87.61534 |  | 86.84073 | 78.780442
1861 | 87.59031 |  | 86.860179 | 78.714536
1862 | 87.57467 |  | 86.879607 | 78.648771
1863 | 87.52885 |  | 86.899014 | 78.583143
1864 | 87.51339 |  | 86.9184 | 78.517656
1865 | 87.48069 |  | 86.937763 | 78.452308
1866 | 87.43451 |  | 86.957105 | 78.387101
1867 | 87.39726 |  | 86.976424 | 78.322038
1868 | 87.38421 |  | 86.99572 | 78.257115
1869 | 87.38537 |  | 87.014993 | 78.192337
1870 | 87.35737 |  | 87.034242 | 78.127702
1871 | 87.35797 |  | 87.053467 | 78.063212
1872 | 87.32809 |  | 87.072668 | 77.998867
1873 | 87.33232 |  | 87.091845 | 77.934668
1874 | 87.31056 |  | 87.110996 | 77.870616
1875 | 87.29521 |  | 87.130122 | 77.80671
1876 | 87.28169 |  | 87.149222 | 77.742954
1877 | 87.22709 |  | 87.168297 | 77.679344
1878 | 87.22438 |  | 87.187345 | 77.615885
1879 | 87.18258 |  | 87.206366 | 77.552574
1880 | 87.16497 |  | 87.22536 | 77.489413
1881 | 87.13049 |  | 87.244327 | 77.426404
1882 | 87.1236 |  | 87.263266 | 77.363546
1883 | 87.11685 |  | 87.282177 | 77.30084
1884 | 87.10295 |  | 87.301059 | 77.238286
1885 | 87.07983 |  | 87.319913 | 77.175887
1886 | 87.04634 |  | 87.338738 | 77.11364
1887 | 87.04105 |  | 87.357534 | 77.051547
1888 | 87.01007 |  | 87.376299 | 76.989608
1889 | 87.01783 |  | 87.395035 | 76.927826
1890 | 87.01438 |  | 87.413741 | 76.866198
1891 | 86.96694 |  | 87.432416 | 76.804728
1892 | 86.94761 |  | 87.45106 | 76.743412
1893 | 86.9098 |  | 87.469672 | 76.682255
1894 | 86.91042 |  | 87.488253 | 76.621255
1895 | 86.87149 |  | 87.506803 | 76.560413
1896 | 86.85998 |  | 87.52532 | 76.499731
1897 | 86.83645 |  | 87.543804 | 76.439206
1898 | 86.83106 |  | 87.562256 | 76.378842
1899 | 86.80162 |  | 87.580675 | 76.318637
1900 | 86.7642 |  | 87.59906 | 76.258592
1901 | 86.74807 |  | 87.617411 | 76.198708
1902 | 86.6941 |  | 87.635729 | 76.138986
1903 | 86.66291 |  | 87.654012 | 76.079423
1904 | 86.65694 |  | 87.672261 | 76.020025
1905 | 86.65386 |  | 87.690475 | 75.960787
1906 | 86.62426 |  | 87.708653 | 75.901713
1907 | 86.59965 |  | 87.726796 | 75.842802
1908 | 86.62027 |  | 87.744904 | 75.784054
1909 | 86.58766 |  | 87.762975 | 75.725471
1910 | 86.57743 |  | 87.78101 | 75.66705
1911 | 86.52449 |  | 87.799008 | 75.608795
1912 | 86.50137 |  | 87.81697 | 75.550704
1913 | 86.48419 |  | 87.834894 | 75.492778
1914 | 86.43674 |  | 87.852781 | 75.435018
1915 | 86.45966 |  | 87.87063 | 75.377424
1916 | 86.45155 |  | 87.888441 | 75.319996
1917 | 86.44091 |  | 87.906214 | 75.262734
1918 | 86.39661 |  | 87.923949 | 75.205639
1919 | 86.39435 |  | 87.941644 | 75.148712
1920 | 86.37877 |  | 87.959301 | 75.09195
1921 | 86.32986 |  | 87.976918 | 75.035358
1922 | 86.31188 |  | 87.994496 | 74.978932
1923 | 86.27318 |  | 88.012034 | 74.922675
1924 | 86.29491 |  | 88.029534 | 74.866586
1925 | 86.24144 |  | 88.046994 | 74.810665
1926 | 86.19769 |  | 88.064414 | 74.754914
1927 | 86.146 |  | 88.081792 | 74.699331
1928 | 86.08491 |  | 88.09913 | 74.643919
1929 | 86.05311 |  | 88.116426 | 74.588674
1930 | 86.0103 |  | 88.13368 | 74.533601
1931 | 86.01258 |  | 88.150893 | 74.478698
1932 | 85.95324 |  | 88.168064 | 74.423964
1933 | 85.95899 |  | 88.185192 | 74.369401
1934 | 85.95058 |  | 88.202277 | 74.315008
1935 | 85.92269 |  | 88.21932 | 74.260787
1936 | 85.89889 |  | 88.236319 | 74.206735
1937 | 85.84322 |  | 88.253276 | 74.152856
1938 | 85.85299 |  | 88.270188 | 74.099148
1939 | 85.83513 |  | 88.287057 | 74.045611
1940 | 85.84096 |  | 88.303882 | 73.992245
1941 | 85.79906 |  | 88.320663 | 73.939051
1942 | 85.78013 |  | 88.337399 | 73.88603
1943 | 85.76314 |  | 88.35409 | 73.833181
1944 | 85.71252 |  | 88.370737 | 73.780503
1945 | 85.6947 |  | 88.387338 | 73.727999
1946 | 85.63115 |  | 88.403894 | 73.675666
1947 | 85.62682 |  | 88.420405 | 73.623506
1948 | 85.61367 |  | 88.436869 | 73.57152
1949 | 85.59271 |  | 88.453288 | 73.519705
1950 | 85.5904 |  | 88.46966 | 73.468064
1951 | 85.55431 |  | 88.485986 | 73.416597
1952 | 85.51227 |  | 88.502265 | 73.365302
1953 | 85.46779 |  | 88.518498 | 73.31418
1954 | 85.44461 |  | 88.534683 | 73.263231
1955 | 85.40495 |  | 88.550821 | 73.212457
1956 | 85.35874 |  | 88.566911 | 73.161855
1957 | 85.34299 |  | 88.582954 | 73.111428
1958 | 85.3192 |  | 88.598949 | 73.061174
1959 | 85.32701 |  | 88.614896 | 73.011094
1960 | 85.28945 |  | 88.630794 | 72.961186
1961 | 85.27135 |  | 88.646644 | 72.911453
1962 | 85.26422 |  | 88.662445 | 72.861896
1963 | 85.23583 |  | 88.678198 | 72.812509
1964 | 85.22817 |  | 88.693901 | 72.763299
1965 | 85.20548 |  | 88.709555 | 72.714261
1966 | 85.14501 |  | 88.72516 | 72.665399
1967 | 85.10647 |  | 88.740715 | 72.61671
1968 | 85.09449 |  | 88.75622 | 72.568195
1969 | 85.06884 |  | 88.771675 | 72.519855
1970 | 85.02751 |  | 88.78708 | 72.471688
1971 | 85.00671 |  | 88.802473 | 72.423653
1972 | 84.99871 |  | 88.817816 | 72.375789
1973 | 84.97555 |  | 88.833108 | 72.328101
1974 | 84.94353 |  | 88.84835 | 72.280585
1975 | 84.9441 |  | 88.863542 | 72.233243
1976 | 84.91137 |  | 88.878683 | 72.186074
1977 | 84.8665 |  | 88.893772 | 72.139079
1978 | 84.86098 |  | 88.908811 | 72.092258
1979 | 84.85969 |  | 88.923798 | 72.04561
1980 | 84.80104 |  | 88.938734 | 71.999135
1981 | 84.74951 |  | 88.953618 | 71.952834
1982 | 84.73732 |  | 88.968451 | 71.906706
1983 | 84.69898 |  | 88.983231 | 71.860751
1984 | 84.6454 |  | 88.997959 | 71.81497
1985 | 84.60957 |  | 89.012635 | 71.769363
1986 | 84.58838 |  | 89.027259 | 71.723928
1987 | 84.5583 |  | 89.04183 | 71.678668
1988 | 84.51034 |  | 89.056348 | 71.633579
1989 | 84.51949 |  | 89.070814 | 71.588664
1990 | 84.49557 |  | 89.085226 | 71.543922
1991 | 84.45119 |  | 89.099585 | 71.499354
1992 | 84.43838 |  | 89.113891 | 71.454957
1993 | 84.41941 |  | 89.128143 | 71.410734
1994 | 84.38053 |  | 89.142342 | 71.366684
1995 | 84.3386 |  | 89.156487 | 71.322807
1996 | 84.31414 |  | 89.170578 | 71.279102
1997 | 84.27528 |  | 89.184615 | 71.235568
1998 | 84.24384 |  | 89.198598 | 71.192209
1999 | 84.20847 |  | 89.212526 | 71.149021
2000 | 84.1939 |  | 89.2264 | 71.106007
2001 | 84.17886
2002 | 84.13971
2003 | 84.13559
2004 | 84.10625
2005 | 84.08533
2006 | 84.0533
2007 | 84.01295
2008 | 84.00947
2009 | 83.96841
2010 | 83.95663
2011 | 83.92932
2012 | 83.91691
2013 | 83.87423
2014 | 83.84865
2015 | 83.81442
2016 | 83.74447
2017 | 83.71935
2018 | 83.70557
2019 | 83.68087
2020 | 83.6592
2021 | 83.6318
2022 | 83.62361
2023 | 83.57356
2024 | 83.56161
2025 | 83.51197
2026 | 83.47967
2027 | 83.45092
2028 | 83.44703
2029 | 83.40982
2030 | 83.34997
2031 | 83.3459
2032 | 83.30292
2033 | 83.22015
2034 | 83.18341
2035 | 83.12201
2036 | 83.05967
2037 | 83.02211
2038 | 83.0207
2039 | 82.96577
2040 | 82.93818
2041 | 82.9111
2042 | 82.88471
2043 | 82.81046
2044 | 82.75734
2045 | 82.70696
2046 | 82.6516
2047 | 82.60856
2048 | 82.57216
2049 | 82.51734
2050 | 82.46019
2051 | 82.42056
2052 | 82.37829
2053 | 82.30169
2054 | 82.24657
2055 | 82.17598
2056 | 82.10128
2057 | 82.05622
2058 | 81.97294
2059 | 81.87664
2060 | 81.80953
2061 | 81.75162
2062 | 81.67407
2063 | 81.5918
2064 | 81.51177
2065 | 81.44671
2066 | 81.39102
2067 | 81.31413
2068 | 81.23922
2069 | 81.17236
2070 | 81.07962
2071 | 81.04164
2072 | 80.93349
2073 | 80.83085
2074 | 80.72696
2075 | 80.64225
2076 | 80.55022
2077 | 80.487
2078 | 80.38421
2079 | 80.31303
2080 | 80.22982
2081 | 80.14306
2082 | 80.05267
2083 | 79.96039
2084 | 79.87831
2085 | 79.80965
2086 | 79.72192
2087 | 79.64944
2088 | 79.54072
2089 | 79.45314
2090 | 79.35129
2091 | 79.28511
2092 | 79.18789
2093 | 79.11115
2094 | 79.03773
2095 | 78.93071
2096 | 78.83841
2097 | 78.74045
2098 | 78.67234
2099 | 78.60698
2100 | 78.51546
2101 | 78.44309
2102 | 78.34391
2103 | 78.26182
2104 | 78.17447
2105 | 78.1084
2106 | 78.05719
2107 | 77.9678
2108 | 77.92865
2109 | 77.86716
2110 | 77.77182
2111 | 77.7292
2112 | 77.65468
2113 | 77.5898
2114 | 77.53459
2115 | 77.41954
2116 | 77.31519
2117 | 77.25939
2118 | 77.18959
2119 | 77.13119
2120 | 77.10894
2121 | 77.05343
2122 | 77.00452
2123 | 76.99762
2124 | 76.90848
2125 | 76.86613
2126 | 76.83275
2127 | 76.78693
2128 | 76.8068
2129 | 76.79544
2130 | 76.77993
2131 | 76.76092
2132 | 76.7158
2133 | 76.66356
2134 | 76.61084
2135 | 76.57582
2136 | 76.49575
2137 | 76.50118
2138 | 76.47035
2139 | 76.42651
2140 | 76.42376
2141 | 76.39236
2142 | 76.34814
2143 | 76.30638
2144 | 76.31556
2145 | 76.26868
2146 | 76.24092
2147 | 76.19092
2148 | 76.14033
2149 | 76.13966
2150 | 76.07555
2151 | 76.06109
2152 | 76.05777
2153 | 75.99355
2154 | 75.95891
2155 | 75.90355
2156 | 75.87437
2157 | 75.81162
2158 | 75.78868
2159 | 75.76548
2160 | 75.75284
2161 | 75.69532
2162 | 75.6616
2163 | 75.64003
2164 | 75.55905
2165 | 75.51324
2166 | 75.46217
2167 | 75.3948
2168 | 75.3298
2169 | 75.24043
2170 | 75.17341
2171 | 75.08626
2172 | 75.01525
2173 | 74.98466
2174 | 74.94437
2175 | 74.87373
2176 | 74.82321
2177 | 74.74129
2178 | 74.62859
2179 | 74.54064
2180 | 74.42309
2181 | 74.38713
2182 | 74.29405
2183 | 74.22519
2184 | 74.15956
2185 | 74.0959
2186 | 74.00622
2187 | 73.89962
2188 | 73.81333
2189 | 73.69025
2190 | 73.62098
2191 | 73.52671
2192 | 73.43941
2193 | 73.35336
2194 | 73.24572
2195 | 73.19922
2196 | 73.1131
2197 | 73.01779
2198 | 72.93721
2199 | 72.88901
2200 | 72.82169
2201 | 72.71368
2202 | 72.64644
2203 | 72.50185
2204 | 72.44709
2205 | 72.30982
2206 | 72.21238
2207 | 72.15652
2208 | 72.06251
2209 | 72.01957
2210 | 72.0173
2211 | 71.95333
2212 | 71.8978
2213 | 71.84453
2214 | 71.81419
2215 | 71.7638
2216 | 71.71158
2217 | 71.59814
2218 | 71.59974
2219 | 71.49598
2220 | 71.44846
2221 | 71.41383
2222 | 71.32478
2223 | 71.31972
2224 | 71.29499
2225 | 71.28654
2226 | 71.28178
2227 | 71.22566
2228 | 71.22568
2229 | 71.2046
2230 | 71.15887
2231 | 71.11114
2232 | 71.10133
2233 | 71.05175
2234 | 71.03173
2235 | 71.00168
2236 | 70.95268
2237 | 70.9804
2238 | 70.93962
2239 | 70.9139
2240 | 70.93552
2241 | 70.88583
2242 | 70.93096
2243 | 70.93279
2244 | 70.8792
2245 | 70.90243
2246 | 70.8975
2247 | 70.86558
2248 | 70.88529
2249 | 70.87229
2250 | 70.85343
2251 | 70.86978
2252 | 70.8929
2253 | 70.91624
2254 | 70.91845
2255 | 70.92921
2256 | 70.95022
2257 | 70.95571
2258 | 70.90533
2259 | 70.91033
2260 | 70.92234
2261 | 70.92088
2262 | 70.98243
2263 | 70.99175
2264 | 70.98594
2265 | 71.00111
2266 | 70.96626
2267 | 70.95189
2268 | 70.92544
2269 | 70.98336
2270 | 70.97846
2271 | 71.07102
2272 | 71.07164
2273 | 71.05525
2274 | 71.08691
2275 | 71.03527
2276 | 71.08201
2277 | 71.05485
2278 | 71.04654
2279 | 71.10118
2280 | 71.08659
2281 | 71.06073
2282 | 71.08889
2283 | 71.08811
2284 | 71.05322
2285 | 71.1588
2286 | 71.12923
2287 | 71.13916
2288 | 71.17722
2289 | 71.12749
2290 | 71.18969
2291 | 71.13923
2292 | 71.17266
2293 | 71.18067
2294 | 71.14516
2295 | 71.147
2296 | 71.15625
2297 | 71.13621
2298 | 71.12502
2299 | 71.15694
2300 | 71.11417
2301 | 71.15989
2302 | 71.12058
2303 | 71.10318
2304 | 71.12478
2305 | 71.00353
2306 | 71.02862
2307 | 71.0402
2308 | 71.0453
2309 | 71.04479
2310 | 71.04499
2311 | 71.04358
2312 | 71.05035
2313 | 71.08586
2314 | 71.0707
2315 | 71.00348
2316 | 70.98477
2317 | 70.96149
2318 | 70.94558
2319 | 70.89347
2320 | 70.84523
2321 | 70.85717
2322 | 70.85353
2323 | 70.87877
2324 | 70.88022
2325 | 70.84462
2326 | 70.81425
2327 | 70.8003
2328 | 70.74798
2329 | 70.66525
2330 | 70.64705
2331 | 70.61899
2332 | 70.57495
2333 | 70.58536
2334 | 70.55725
2335 | 70.54685
2336 | 70.52917
2337 | 70.49521
2338 | 70.44378
2339 | 70.43541
2340 | 70.43599
2341 | 70.38096
2342 | 70.32279
2343 | 70.2978
2344 | 70.21259
2345 | 70.15739
2346 | 70.11737
2347 | 70.04892
2348 | 69.97054
2349 | 69.94399
2350 | 69.92713
2351 | 69.88048
2352 | 69.88579
2353 | 69.89784
2354 | 69.85095
2355 | 69.82324
2356 | 69.7406
2357 | 69.65437
2358 | 69.5444
2359 | 69.45935
2360 | 69.46951
2361 | 69.39932
2362 | 69.35295
2363 | 69.33041
2364 | 69.25238
2365 | 69.20898
2366 | 69.16848
2367 | 69.15077
2368 | 69.07628
2369 | 69.06031
2370 | 68.96662
2371 | 68.92344
2372 | 68.81436
2373 | 68.70152
2374 | 68.64167
2375 | 68.5247
2376 | 68.51724
2377 | 68.42703
2378 | 68.38105
2379 | 68.33593
2380 | 68.20216
2381 | 68.13099
2382 | 67.97999
2383 | 67.86031
2384 | 67.72313
2385 | 67.66446
2386 | 67.63266
2387 | 67.62623
2388 | 67.56631
2389 | 67.48877
2390 | 67.46358
2391 | 67.29251
2392 | 67.22528
2393 | 67.08902
2394 | 67.00768
2395 | 66.98964
2396 | 66.92861
2397 | 66.89667
2398 | 66.87282
2399 | 66.76072
2400 | 66.60324
2401 | 66.50859
2402 | 66.30024
2403 | 66.21236
2404 | 66.16591
2405 | 66.01914
2406 | 66.01688
2407 | 65.91535
2408 | 65.78825
2409 | 65.74126
2410 | 65.68446
2411 | 65.57456
2412 | 65.59299
2413 | 65.514
2414 | 65.45947
2415 | 65.44548
2416 | 65.34168
2417 | 65.28753
2418 | 65.27417
2419 | 65.17851
2420 | 65.08399
2421 | 65.0223
2422 | 64.89757
2423 | 64.82027
2424 | 64.78052
2425 | 64.68772
2426 | 64.59403
2427 | 64.53646
2428 | 64.43361
2429 | 64.32038
2430 | 64.27811
2431 | 64.18746
2432 | 64.15724
2433 | 64.14971
2434 | 64.04996
2435 | 63.94945
2436 | 63.90222
2437 | 63.76703
2438 | 63.69205
2439 | 63.61552
2440 | 63.50386
2441 | 63.51765
2442 | 63.45738
2443 | 63.38102
2444 | 63.30813
2445 | 63.1344
2446 | 63.0801
2447 | 62.98687
2448 | 62.93117
2449 | 62.88713
2450 | 62.83146
2451 | 62.75447
2452 | 62.7243
2453 | 62.61599
2454 | 62.57468
2455 | 62.51354
2456 | 62.46343
2457 | 62.43987
2458 | 62.43519
2459 | 62.29042
2460 | 62.21495
2461 | 62.02615
2462 | 61.89698
2463 | 61.86804
2464 | 61.74887
2465 | 61.71538
2466 | 61.75764
2467 | 61.63234
2468 | 61.55792
2469 | 61.56722
2470 | 61.44418
2471 | 61.39216
2472 | 61.42254
2473 | 61.38153
2474 | 61.28866
2475 | 61.24109
2476 | 61.12133
2477 | 61.11997
2478 | 61.00982
2479 | 60.89467
2480 | 60.95182
2481 | 60.92549
2482 | 60.79822
2483 | 60.84561
2484 | 60.68127
2485 | 60.56216
2486 | 60.51119
2487 | 60.4702
2488 | 60.33096
2489 | 60.30968
2490 | 60.28638
2491 | 60.24207
2492 | 60.23795
2493 | 60.17385
2494 | 60.15869
2495 | 60.14761
2496 | 60.11851
2497 | 60.10361
2498 | 60.07369
2499 | 59.99746
2500 | 59.85765
2501 | 59.79567
2502 | 59.71151
2503 | 59.6157
2504 | 59.74034
2505 | 59.65422
2506 | 59.54754
2507 | 59.52396
2508 | 59.45438
2509 | 59.35617
2510 | 59.38899
2511 | 59.35928
2512 | 59.39875
2513 | 59.45572
2514 | 59.36714
2515 | 59.26887
2516 | 59.13991
2517 | 58.96269
2518 | 58.98331
2519 | 58.96715
2520 | 58.91739
2521 | 58.97774
2522 | 59.03314
2523 | 59.06245
2524 | 59
2525 | 58.88777
2526 | 58.81182
2527 | 58.64789
2528 | 58.58412
2529 | 58.49753
2530 | 58.44363
2531 | 58.48114
2532 | 58.48175
2533 | 58.42931
2534 | 58.52118
2535 | 58.51659
2536 | 58.39499
2537 | 58.4857
2538 | 58.33988
2539 | 58.34352
2540 | 58.46335
2541 | 58.33013
2542 | 58.36293
2543 | 58.33818
2544 | 58.16447
2545 | 58.0727
2546 | 58.07307
2547 | 57.89234
2548 | 58.04116
2549 | 58.09371
2550 | 57.97046
2551 | 58.09943
2552 | 58.03534
2553 | 57.83124
2554 | 57.85972
2555 | 57.68566
2556 | 57.54366
2557 | 57.60365
2558 | 57.60175
2559 | 57.56721
2560 | 57.52861
2561 | 57.54379
2562 | 57.63134
2563 | 57.73216
2564 | 57.50615
2565 | 57.49508
2566 | 57.51419
2567 | 57.40279
2568 | 57.5195
2569 | 57.50521
2570 | 57.34882
2571 | 57.20087
2572 | 57.21015
2573 | 57.17816
2574 | 57.02482
2575 | 57.11665
2576 | 56.88106
2577 | 57.21365
2578 | 56.9928
2579 | 56.86251
2580 | 56.75811
2581 | 56.50033
2582 | 56.47721
2583 | 56.45806
2584 | 56.53887
2585 | 56.58077
2586 | 56.67688
2587 | 56.50321
2588 | 56.71278
2589 | 56.61193
2590 | 56.35915
2591 | 56.66549
2592 | 56.39514
2593 | 56.56202
2594 | 56.54176
2595 | 56.28998
2596 | 56.32174
2597 | 55.94878
2598 | 55.78107
2599 | 55.53326
2600 | 55.64323
2601 | 55.70723
2602 | 55.84109
2603 | 55.87905
2604 | 55.84881
2605 | 55.80733
2606 | 55.35309
2607 | 55.33874
2608 | 54.92992
2609 | 54.80397
2610 | 54.9253
2611 | 54.93528
2612 | 55.01401
2613 | 54.49568
2614 | 54.56427
2615 | 54.50625
2616 | 54.14653
2617 | 54.40872
2618 | 54.03096
2619 | 54.03906
2620 | 54.12912
2621 | 54.25883
2622 | 54.24731
2623 | 54.35992
2624 | 54.2594
2625 | 54.18352
2626 | 54.06193
2627 | 53.5821
2628 | 53.55447
2629 | 53.29868
2630 | 53.36528
2631 | 53.74973
2632 | 53.43187
2633 | 53.57156
2634 | 53.49408
2635 | 53.2368
2636 | 53.15564
2637 | 52.89542
2638 | 52.85265
2639 | 52.56483
2640 | 52.39214
2641 | 52.5338
2642 | 52.4018
2643 | 52.3245
2644 | 52.33806
2645 | 52.26251
2646 | 51.95963
2647 | 52.09682
2648 | 51.74632
2649 | 51.71208
2650 | 51.79541
2651 | 51.4967
2652 | 52.00633
2653 | 51.72901
2654 | 51.43296
2655 | 51.73073
2656 | 51.27088
2657 | 50.99162
2658 | 51.30801
2659 | 51.35328
2660 | 51.22284
2661 | 51.34641
2662 | 50.62572
2663 | 50.59505
2664 | 50.08625
2665 | 49.26962
2666 | 50.00024
2667 | 50.07412
2668 | 49.84367
2669 | 50.06115
2670 | 49.51623
2671 | 48.3103
2672 | 48.36279
2673 | 47.5033
2674 | 47.50939
2675 | 47.53996
2676 | 46.52138
2677 | 46.66218
2678 | 45.87645
2679 | 44.8318
2680 | 45.10784
2681 | 45.33275
2682 | 44.34212
2683 | 44.95927
2684 | 43.99444
2685 | 42.27068
2686 | 42.07789
2687 | 40.51799
2688 | 40.51304
2689 | 41.14073
2690 | 40.71743
2691 | 41.42998
2692 | 41.64819
2693 | 40.44056
2694 | 40.38831
2695 | 40.42236
2696 | 38.16412
2697 | 38.80085
2698 | 38.88251
2699 | 37.73782
2700 | 37.19256
2701
2702
2703
2704
2705
2706
2707
2708
2709
2710
2711
2712
2713
2714
2715
2716
2717
2718
2719
2720
2721
2722
2723
2724
2725
2726
2727
2728
2729
2730
2731
2732
2733
2734
2735
2736
2737
2738
2739
2740
2741
2742
2743
2744
2745
2746
2747
2748
2749
2750
2751
2752
2753
2754
2755
2756
2757
2758
2759
2760
2761
2762
2763
2764
2765
2766
2767
2768
2769
2770
2771
2772
2773
2774
2775
2776
2777
2778
2779
2780
2781
2782
2783
2784
2785
2786
2787
2788
2789
2790
2791
2792
2793
2794
2795
2796
2797
2798
2799
2800
2801
2802
2803
2804
2805
2806
2807
2808
2809
2810
2811
2812
2813
2814
2815
2816
2817
2818
2819
2820
2821
2822
2823
2824
2825
2826
2827
2828
2829
2830
2831
2832
2833
2834
2835
2836
2837
2838
2839
2840
2841
2842
2843
2844
2845
2846
2847
2848
2849
2850
2851
2852
2853
2854
2855
2856
2857
2858
2859
2860
2861
2862
2863
2864
2865
2866
2867
2868
2869
2870
2871
2872
2873
2874
2875
2876
2877
2878
2879
2880
2881
2882
2883
2884
2885
2886
2887
2888
2889
2890
2891
2892
2893
2894
2895
2896
2897
2898
2899
2900
2901
2902
2903
2904
2905
2906
2907
2908
2909
2910
2911
2912
2913
2914
2915
2916
2917
2918
2919
2920
2921
2922
2923
2924
2925
2926
2927
2928
2929
2930
2931
2932
2933
2934
2935
2936
2937
2938
2939
2940
2941
2942
2943
2944
2945
2946
2947
2948
2949
2950
2951
2952
2953
2954
2955
2956
2957
2958
2959
2960
2961
2962
2963
2964
2965
2966
2967
2968
2969
2970
2971
2972
2973
2974
2975
2976
2977
2978
2979
2980
2981
2982
2983
2984
2985
2986
2987
2988
2989
2990
2991
2992
2993
2994
2995
2996
2997
2998
2999
3000
3001
3002
3003
3004
3005
3006
3007
3008
3009
3010
3011
3012
3013
3014
3015
3016
3017
3018
3019
3020
3021
3022
3023
3024
3025
3026
3027
3028
3029
3030
3031
3032
3033
3034
3035
3036
3037
3038
3039
3040
3041
3042
3043
3044
3045
3046
3047
3048
3049
3050
3051
3052
3053
3054
3055
3056
3057
3058
3059
3060
3061
3062
3063
3064
3065
3066
3067
3068
3069
3070
3071
3072
3073
3074
3075
3076
3077
3078
3079
3080
3081
3082
3083
3084
3085
3086
3087
3088
3089
3090
3091
3092
3093
3094
3095
3096
3097
3098
3099
3100
3101
3102
3103
3104
3105
3106
3107
3108
3109
3110
3111
3112
3113
3114
3115
3116
3117
3118
3119
3120
3121
3122
3123
3124
3125
3126
3127
3128
3129
3130
3131
3132
3133
3134
3135
3136
3137
3138
3139
3140
3141
3142
3143
3144
3145
3146
3147
3148
3149
3150
3151
3152
3153
3154
3155
3156
3157
3158
3159
3160
3161
3162
3163
3164
3165
3166
3167
3168
3169
3170
3171
3172
3173
3174
3175
3176
3177
3178
3179
3180
3181
3182
3183
3184
3185
3186
3187
3188
3189
3190
3191
3192
3193
3194
3195
3196
3197
3198
3199
3200
このデータは参考値です。
実際の製品の特性を保証するものではありません。
This data is a reference value.
Please note that there is no guarantee the characteristics of the actual product.

## BK7_Nocoating
Part Number | SiO2_BK7
波長 | BK7 ノーコート
Wavelength (nm) | BK7 uncoated
268 | 0.28833
269 | 0.2846
270 | 0.28814
271 | 0.29247
272 | 0.3024
273 | 0.31826
274 | 0.34479
275 | 0.38345
276 | 0.43824
277 | 0.52084
278 | 0.62554
279 | 0.77251
280 | 0.97601
281 | 1.24234
282 | 1.58619
283 | 2.01532
284 | 2.54475
285 | 3.19812
286 | 3.98222
287 | 4.91578
288 | 6.01344
289 | 7.25235
290 | 8.6713
291 | 10.24814
292 | 11.9474
293 | 13.79065
294 | 15.79754
295 | 17.98616
296 | 20.32343
297 | 22.78787
298 | 25.32398
299 | 27.92186
300 | 30.51765
301 | 33.1187
302 | 35.77814
303 | 38.41613
304 | 41.09107
305 | 43.74119
306 | 46.33204
307 | 48.89996
308 | 51.33923
309 | 53.72299
310 | 55.99412
311 | 58.17566
312 | 60.25686
313 | 62.23778
314 | 64.11777
315 | 65.84818
316 | 67.4986
317 | 69.09359
318 | 70.64408
319 | 72.04061
320 | 73.33598
321 | 74.55024
322 | 75.64974
323 | 76.70112
324 | 77.67493
325 | 78.62925
326 | 79.52181
327 | 80.30279
328 | 81.10542
329 | 81.83792
330 | 82.46772
331 | 83.05532
332 | 83.6273
333 | 84.13495
334 | 84.64063
335 | 85.12884
336 | 85.56279
337 | 86.01264
338 | 86.38525
339 | 86.71991
340 | 87.09186
341 | 87.35436
342 | 87.60722
343 | 87.88418
344 | 88.13556
345 | 88.35834
346 | 88.59799
347 | 88.80755
348 | 88.92174
349 | 89.04787
350 | 89.14669
351 | 89.30507
352 | 89.4502
353 | 89.5037
354 | 89.63894
355 | 89.75425
356 | 89.87193
357 | 90.03782
358 | 90.1454
359 | 90.24835
360 | 90.33361
361 | 90.43204
362 | 90.47204
363 | 90.46496
364 | 90.49466
365 | 90.52071
366 | 90.6256
367 | 90.67163
368 | 90.71859
369 | 90.72065
370 | 90.70687
371 | 90.7083
372 | 90.67275
373 | 90.69433
374 | 90.68058
375 | 90.68688
376 | 90.70534
377 | 90.69158
378 | 90.72468
379 | 90.70376
380 | 90.73945
381 | 90.79061
382 | 90.83511
383 | 90.90221
384 | 90.95877
385 | 91.02275
386 | 91.04964
387 | 91.09719
388 | 91.12393
389 | 91.1508
390 | 91.13992
391 | 91.14186
392 | 91.1858
393 | 91.18919
394 | 91.22046
395 | 91.27066
396 | 91.29459
397 | 91.32196
398 | 91.34042
399 | 91.34377
400 | 91.34099
401 | 91.31313
402 | 91.30036
403 | 91.30028
404 | 91.30118
405 | 91.3379
406 | 91.36885
407 | 91.35964
408 | 91.37159
409 | 91.38298
410 | 91.37434
411 | 91.35891
412 | 91.34027
413 | 91.32569
414 | 91.33554
415 | 91.3274
416 | 91.31894
417 | 91.29323
418 | 91.279
419 | 91.28253
420 | 91.2865
421 | 91.27653
422 | 91.27566
423 | 91.28183
424 | 91.29584
425 | 91.31572
426 | 91.30574
427 | 91.3184
428 | 91.29576
429 | 91.30234
430 | 91.3072
431 | 91.29453
432 | 91.2852
433 | 91.2747
434 | 91.28467
435 | 91.2892
436 | 91.29878
437 | 91.28976
438 | 91.29262
439 | 91.2825
440 | 91.25057
441 | 91.24411
442 | 91.22662
443 | 91.24073
444 | 91.26714
445 | 91.28709
446 | 91.31173
447 | 91.32717
448 | 91.33939
449 | 91.32879
450 | 91.33664
451 | 91.3216
452 | 91.32667
453 | 91.34129
454 | 91.32791
455 | 91.32986
456 | 91.32643
457 | 91.31811
458 | 91.30772
459 | 91.29444
460 | 91.31223
461 | 91.33397
462 | 91.35755
463 | 91.38182
464 | 91.42801
465 | 91.41911
466 | 91.41558
467 | 91.405
468 | 91.37681
469 | 91.38022
470 | 91.3909
471 | 91.39373
472 | 91.4162
473 | 91.41806
474 | 91.42732
475 | 91.42008
476 | 91.4191
477 | 91.41759
478 | 91.4354
479 | 91.41418
480 | 91.41816
481 | 91.41279
482 | 91.42051
483 | 91.42724
484 | 91.44342
485 | 91.45141
486 | 91.46914
487 | 91.46811
488 | 91.4535
489 | 91.4348
490 | 91.43027
491 | 91.44454
492 | 91.46789
493 | 91.48706
494 | 91.5046
495 | 91.5242
496 | 91.52457
497 | 91.53133
498 | 91.51235
499 | 91.51323
500 | 91.50681
501 | 91.52734
502 | 91.51794
503 | 91.5141
504 | 91.51705
505 | 91.52501
506 | 91.54253
507 | 91.5558
508 | 91.54444
509 | 91.55244
510 | 91.54968
511 | 91.56549
512 | 91.56038
513 | 91.57381
514 | 91.57318
515 | 91.59975
516 | 91.61105
517 | 91.61969
518 | 91.61377
519 | 91.59428
520 | 91.60342
521 | 91.60039
522 | 91.59703
523 | 91.59642
524 | 91.61007
525 | 91.60393
526 | 91.61208
527 | 91.62475
528 | 91.65143
529 | 91.64829
530 | 91.65542
531 | 91.65483
532 | 91.64938
533 | 91.63913
534 | 91.64066
535 | 91.62865
536 | 91.63436
537 | 91.63626
538 | 91.64926
539 | 91.66317
540 | 91.65629
541 | 91.66089
542 | 91.68587
543 | 91.68428
544 | 91.68371
545 | 91.66752
546 | 91.66806
547 | 91.67958
548 | 91.68099
549 | 91.67148
550 | 91.68348
551 | 91.65305
552 | 91.65579
553 | 91.66052
554 | 91.63893
555 | 91.64938
556 | 91.66598
557 | 91.70012
558 | 91.71737
559 | 91.7057
560 | 91.69533
561 | 91.70075
562 | 91.68385
563 | 91.66963
564 | 91.68468
565 | 91.67661
566 | 91.71094
567 | 91.72333
568 | 91.71688
569 | 91.72353
570 | 91.69225
571 | 91.68185
572 | 91.66424
573 | 91.66765
574 | 91.67247
575 | 91.67195
576 | 91.67895
577 | 91.67957
578 | 91.67902
579 | 91.68956
580 | 91.68501
581 | 91.67563
582 | 91.67386
583 | 91.68525
584 | 91.69592
585 | 91.69912
586 | 91.68459
587 | 91.69885
588 | 91.70648
589 | 91.6923
590 | 91.69319
591 | 91.68403
592 | 91.66818
593 | 91.67985
594 | 91.67051
595 | 91.67446
596 | 91.66852
597 | 91.66426
598 | 91.66167
599 | 91.66272
600 | 91.65781
601 | 91.6631
602 | 91.67208
603 | 91.6714
604 | 91.66407
605 | 91.65816
606 | 91.64886
607 | 91.64748
608 | 91.63017
609 | 91.64386
610 | 91.63928
611 | 91.66561
612 | 91.65732
613 | 91.6544
614 | 91.65347
615 | 91.66999
616 | 91.68512
617 | 91.69611
618 | 91.6853
619 | 91.66838
620 | 91.65291
621 | 91.63774
622 | 91.6279
623 | 91.6177
624 | 91.62403
625 | 91.63049
626 | 91.63619
627 | 91.63685
628 | 91.6281
629 | 91.63018
630 | 91.63183
631 | 91.63809
632 | 91.6368
633 | 91.63083
634 | 91.63696
635 | 91.64233
636 | 91.66185
637 | 91.65876
638 | 91.6631
639 | 91.6378
640 | 91.62561
641 | 91.64295
642 | 91.63132
643 | 91.62239
644 | 91.62819
645 | 91.6269
646 | 91.6311
647 | 91.61829
648 | 91.60808
649 | 91.60396
650 | 91.62113
651 | 91.64071
652 | 91.65531
653 | 91.66332
654 | 91.6654
655 | 91.68704
656 | 91.67532
657 | 91.67486
658 | 91.68323
659 | 91.66427
660 | 91.66574
661 | 91.6641
662 | 91.66178
663 | 91.66028
664 | 91.67597
665 | 91.68
666 | 91.69522
667 | 91.70905
668 | 91.72633
669 | 91.7266
670 | 91.71866
671 | 91.71139
672 | 91.71306
673 | 91.69341
674 | 91.69942
675 | 91.69369
676 | 91.68625
677 | 91.67945
678 | 91.7158
679 | 91.72375
680 | 91.74106
681 | 91.7567
682 | 91.77209
683 | 91.77212
684 | 91.77378
685 | 91.78586
686 | 91.77914
687 | 91.78536
688 | 91.79186
689 | 91.78168
690 | 91.78153
691 | 91.7604
692 | 91.78255
693 | 91.77701
694 | 91.7893
695 | 91.81553
696 | 91.83081
697 | 91.82333
698 | 91.8114
699 | 91.8331
700 | 91.79146
701 | 91.77815
702 | 91.76864
703 | 91.75473
704 | 91.75931
705 | 91.76969
706 | 91.81342
707 | 91.82815
708 | 91.86466
709 | 91.89199
710 | 91.89017
711 | 91.84049
712 | 91.8288
713 | 91.84799
714 | 91.85381
715 | 91.82928
716 | 91.85389
717 | 91.8722
718 | 91.89181
719 | 91.90008
720 | 91.88497
721 | 91.86874
722 | 91.86367
723 | 91.89042
724 | 91.90733
725 | 91.90335
726 | 91.91664
727 | 91.91422
728 | 91.92296
729 | 91.88119
730 | 91.84858
731 | 91.80665
732 | 91.81783
733 | 91.83451
734 | 91.82647
735 | 91.851
736 | 91.84601
737 | 91.85806
738 | 91.85909
739 | 91.87485
740 | 91.89242
741 | 91.9101
742 | 91.92402
743 | 91.8907
744 | 91.87915
745 | 91.87869
746 | 91.86529
747 | 91.84443
748 | 91.83112
749 | 91.86793
750 | 91.87351
751 | 91.87799
752 | 91.8973
753 | 91.88397
754 | 91.87773
755 | 91.86792
756 | 91.88104
757 | 91.88065
758 | 91.89589
759 | 91.9143
760 | 91.93197
761 | 91.93273
762 | 91.93779
763 | 91.95914
764 | 91.91639
765 | 91.89371
766 | 91.88332
767 | 91.84384
768 | 91.85597
769 | 91.85398
770 | 91.85383
771 | 91.91084
772 | 91.94227
773 | 91.94425
774 | 91.94037
775 | 91.92218
776 | 91.92643
777 | 91.90513
778 | 91.90055
779 | 91.90498
780 | 91.89388
781 | 91.86242
782 | 91.865
783 | 91.87121
784 | 91.88394
785 | 91.86381
786 | 91.82746
787 | 91.86189
788 | 91.84654
789 | 91.83158
790 | 91.85479
791 | 91.84241
792 | 91.92229
793 | 91.94552
794 | 91.963
795 | 91.93352
796 | 91.91442
797 | 91.91718
798 | 91.97047
799 | 91.98025
800 | 91.97015
801 | 91.99867
802 | 92.01987
803 | 92.0175
804 | 92.02524
805 | 92.02715
806 | 92.04753
807 | 92.01422
808 | 91.97373
809 | 91.9082
810 | 91.87595
811 | 91.8673
812 | 91.87348
813 | 91.89822
814 | 91.9812
815 | 92.01818
816 | 92.05663
817 | 92.06054
818 | 92.01148
819 | 91.9755
820 | 91.94999
821 | 91.93447
822 | 91.95274
823 | 91.9532
824 | 91.96178
825 | 91.92215
826 | 91.91394
827 | 91.8623
828 | 91.88306
829 | 91.87914
830 | 91.85379
831 | 91.91076
832 | 91.93695
833 | 91.94965
834 | 91.9366
835 | 91.91633
836 | 91.89739
837 | 91.94999
838 | 91.98097
839 | 91.95342
840 | 92.00829
841 | 91.96271
842 | 91.92027
843 | 91.94945
844 | 91.93146
845 | 91.89174
846 | 91.86485
847 | 91.92324
848 | 91.9902
849 | 92.06464
850 | 92.13496
851 | 92.25984
852 | 92.27464
853 | 92.23916
854 | 92.24869
855 | 92.19204
856 | 92.04706
857 | 91.99204
858 | 91.9441
859 | 91.87312
860 | 91.84415
861 | 91.90855
862 | 91.99448
863 | 91.98416
864 | 91.97832
865 | 92.01988
866 | 91.98289
867 | 91.94509
868 | 91.8924
869 | 91.90324
870 | 91.91766
871 | 91.94218
872 | 91.98707
873 | 91.99058
874 | 91.97839
875 | 91.96617
876 | 92.00011
877 | 92.01884
878 | 92.00757
879 | 91.99651
880 | 92.03138
881 | 92.06299
882 | 92.03489
883 | 92.01492
884 | 91.97239
885 | 91.98861
886 | 91.9717
887 | 91.99036
888 | 91.99259
889 | 91.95443
890 | 91.98777
891 | 92.02415
892 | 92.07733
893 | 92.00828
894 | 92.02024
895 | 92.05568
896 | 92.05536
897 | 92.04417
898 | 91.94866
899 | 91.92919
900 | 91.8767
901 | 91.94167
902 | 91.95642
903 | 91.93649
904 | 91.97094
905 | 91.94577
906 | 91.98921
907 | 91.96841
908 | 91.91995
909 | 91.9252
910 | 91.89211
911 | 91.91262
912 | 91.92159
913 | 91.88991
914 | 91.88977
915 | 91.92087
916 | 91.92821
917 | 91.95191
918 | 91.97971
919 | 91.98837
920 | 91.97481
921 | 91.97797
922 | 91.99387
923 | 91.97981
924 | 91.96514
925 | 91.979
926 | 91.9879
927 | 91.96978
928 | 91.98993
929 | 91.99011
930 | 92.03248
931 | 91.97889
932 | 91.95275
933 | 91.94137
934 | 91.91287
935 | 91.96203
936 | 91.99625
937 | 91.978
938 | 91.97686
939 | 91.9268
940 | 91.90776
941 | 91.88227
942 | 91.9091
943 | 91.9144
944 | 91.97751
945 | 92.04211
946 | 92.06192
947 | 92.0204
948 | 91.97271
949 | 91.92661
950 | 91.89787
951 | 91.88487
952 | 91.91296
953 | 91.92087
954 | 91.93575
955 | 91.93652
956 | 91.97848
957 | 91.95801
958 | 91.91291
959 | 91.95421
960 | 91.98611
961 | 91.95892
962 | 91.96191
963 | 91.91799
964 | 91.90281
965 | 91.89485
966 | 91.86478
967 | 91.90814
968 | 91.91837
969 | 91.93904
970 | 91.99699
971 | 91.94445
972 | 91.94515
973 | 91.8737
974 | 91.91374
975 | 91.91435
976 | 91.93652
977 | 91.92749
978 | 91.94393
979 | 91.96959
980 | 91.99752
981 | 91.94817
982 | 91.96755
983 | 91.92325
984 | 91.90733
985 | 91.8942
986 | 91.97819
987 | 91.9965
988 | 91.99072
989 | 92.00826
990 | 92.03972
991 | 92.01474
992 | 91.97587
993 | 91.9679
994 | 92.03399
995 | 91.9623
996 | 92.04195
997 | 92.05027
998 | 92.03359
999 | 92.02979
1000 | 92.07767
1001 | 92.03146
1002 | 91.96819
1003 | 91.95523
1004 | 91.96829
1005 | 91.96869
1006 | 91.92871
1007 | 91.93764
1008 | 92.00685
1009 | 92.01275
1010 | 91.96768
1011 | 91.98555
1012 | 91.97607
1013 | 92.00195
1014 | 92.08159
1015 | 92.07628
1016 | 92.06161
1017 | 92.0706
1018 | 92.00961
1019 | 91.99569
1020 | 91.9502
1021 | 91.94384
1022 | 91.98274
1023 | 92.00357
1024 | 91.97127
1025 | 91.98989
1026 | 92.01332
1027 | 91.9879
1028 | 91.95642
1029 | 91.96005
1030 | 91.9641
1031 | 91.98937
1032 | 91.97655
1033 | 91.99607
1034 | 91.97476
1035 | 92.0285
1036 | 92.0444
1037 | 92.03245
1038 | 92.04551
1039 | 91.99252
1040 | 92.04071
1041 | 92.02747
1042 | 92.0211
1043 | 92.01885
1044 | 92.03373
1045 | 91.95012
1046 | 91.91262
1047 | 91.94733
1048 | 91.99679
1049 | 92.07033
1050 | 92.12364
1051 | 92.14898
1052 | 92.13424
1053 | 92.05573
1054 | 92.00658
1055 | 91.93697
1056 | 91.88842
1057 | 91.908
1058 | 91.98306
1059 | 92.01007
1060 | 92.00271
1061 | 92.057
1062 | 92.05235
1063 | 92.03117
1064 | 92.03182
1065 | 92.02914
1066 | 92.02384
1067 | 92.02493
1068 | 92.03297
1069 | 92.03606
1070 | 92.02815
1071 | 92.03103
1072 | 92.02009
1073 | 92.01918
1074 | 92.02035
1075 | 92.02742
1076 | 92.01966
1077 | 92.01342
1078 | 92.00745
1079 | 91.99885
1080 | 92.00354
1081 | 92.00852
1082 | 92.01416
1083 | 92.02322
1084 | 92.03351
1085 | 92.0347
1086 | 92.03942
1087 | 92.02573
1088 | 92.02141
1089 | 92.01311
1090 | 92.02071
1091 | 92.03792
1092 | 92.04191
1093 | 92.03612
1094 | 92.03987
1095 | 92.05135
1096 | 92.01756
1097 | 91.9781
1098 | 92.00763
1099 | 92.01776
1100 | 92.05385
1101 | 92.08374
1102 | 92.06337
1103 | 92.05332
1104 | 92.03288
1105 | 91.99267
1106 | 91.98055
1107 | 91.97115
1108 | 92.01846
1109 | 92.07379
1110 | 92.09687
1111 | 92.04347
1112 | 92.04469
1113 | 92.0353
1114 | 92.04682
1115 | 92.05673
1116 | 92.03521
1117 | 92.01675
1118 | 92.04693
1119 | 92.0126
1120 | 92.0145
1121 | 91.99721
1122 | 92.01959
1123 | 92.03841
1124 | 92.07066
1125 | 92.07556
1126 | 92.06926
1127 | 92.07274
1128 | 92.07345
1129 | 92.08499
1130 | 92.08243
1131 | 92.04668
1132 | 92.10203
1133 | 92.08605
1134 | 92.06206
1135 | 92.02288
1136 | 91.98929
1137 | 91.96121
1138 | 91.93286
1139 | 91.95821
1140 | 91.97741
1141 | 92.03163
1142 | 92.05475
1143 | 92.08281
1144 | 92.06833
1145 | 92.01016
1146 | 92.02312
1147 | 92.02473
1148 | 92.03373
1149 | 92.03973
1150 | 92.05231
1151 | 92.05632
1152 | 92.04714
1153 | 92.06136
1154 | 92.04081
1155 | 92.06246
1156 | 92.05262
1157 | 92.06378
1158 | 92.0625
1159 | 92.0718
1160 | 92.05904
1161 | 92.05826
1162 | 92.04463
1163 | 92.02195
1164 | 92.02877
1165 | 92.03737
1166 | 92.0408
1167 | 92.04615
1168 | 92.0517
1169 | 92.0583
1170 | 92.03554
1171 | 92.03236
1172 | 92.02098
1173 | 92.06175
1174 | 92.0599
1175 | 92.07435
1176 | 92.05815
1177 | 92.02495
1178 | 92.01949
1179 | 92.02
1180 | 92.03887
1181 | 92.03733
1182 | 92.09672
1183 | 92.10272
1184 | 92.10634
1185 | 92.07612
1186 | 92.04562
1187 | 92.03166
1188 | 92.01772
1189 | 92.02947
1190 | 92.08372
1191 | 92.09424
1192 | 92.07584
1193 | 92.04687
1194 | 92.0458
1195 | 92.00318
1196 | 91.99828
1197 | 91.9863
1198 | 92.00978
1199 | 92.03577
1200 | 92.07534
1201 | 92.09406
1202 | 92.08503
1203 | 92.05975
1204 | 92.06714
1205 | 92.09305
1206 | 92.06994
1207 | 92.06207
1208 | 92.06813
1209 | 92.04304
1210 | 92.02537
1211 | 92.02113
1212 | 92.0121
1213 | 91.99949
1214 | 91.98856
1215 | 91.99749
1216 | 91.98767
1217 | 92.00489
1218 | 91.99798
1219 | 92.01889
1220 | 92.00609
1221 | 92.0586
1222 | 92.03299
1223 | 92.01428
1224 | 91.98278
1225 | 92.06524
1226 | 92.11273
1227 | 92.09519
1228 | 92.05565
1229 | 92.02108
1230 | 91.96123
1231 | 91.94005
1232 | 91.91979
1233 | 91.92196
1234 | 91.96317
1235 | 92.05997
1236 | 92.08208
1237 | 92.08863
1238 | 92.01541
1239 | 92.03945
1240 | 92.06457
1241 | 92.07417
1242 | 92.08477
1243 | 92.07963
1244 | 92.05295
1245 | 92.0454
1246 | 92.01778
1247 | 92.00538
1248 | 92.01441
1249 | 92.01763
1250 | 92.0217
1251 | 92.03023
1252 | 92.02379
1253 | 92.01079
1254 | 91.98999
1255 | 91.95185
1256 | 91.96882
1257 | 91.97772
1258 | 91.9737
1259 | 92.00591
1260 | 92.02226
1261 | 92.02769
1262 | 92.01199
1263 | 92.02553
1264 | 92.05559
1265 | 92.04968
1266 | 92.06445
1267 | 92.08679
1268 | 92.1092
1269 | 92.0821
1270 | 92.07494
1271 | 92.06748
1272 | 92.0292
1273 | 92.03138
1274 | 92.04282
1275 | 92.03876
1276 | 91.98999
1277 | 92.0056
1278 | 92.01276
1279 | 91.99622
1280 | 91.99977
1281 | 92.00916
1282 | 92.04226
1283 | 92.04576
1284 | 92.04963
1285 | 92.01232
1286 | 92.0156
1287 | 92.02561
1288 | 92.04547
1289 | 92.07599
1290 | 92.08732
1291 | 92.12984
1292 | 92.09731
1293 | 92.06961
1294 | 92.06026
1295 | 92.08537
1296 | 92.08535
1297 | 92.07928
1298 | 92.06079
1299 | 92.00872
1300 | 92.01487
1301 | 92.01167
1302 | 91.99078
1303 | 91.97481
1304 | 92.02134
1305 | 92.0666
1306 | 92.09256
1307 | 92.06728
1308 | 92.02153
1309 | 92.02691
1310 | 92.03793
1311 | 92.04661
1312 | 92.03358
1313 | 91.99626
1314 | 92.02075
1315 | 92.05614
1316 | 92.06949
1317 | 92.08147
1318 | 92.08973
1319 | 92.08034
1320 | 92.04767
1321 | 92.05415
1322 | 92.02095
1323 | 92.00187
1324 | 91.99335
1325 | 92.0376
1326 | 92.02104
1327 | 92.00162
1328 | 91.98617
1329 | 91.95269
1330 | 91.92803
1331 | 91.90447
1332 | 91.91944
1333 | 91.94892
1334 | 91.944
1335 | 91.98006
1336 | 92.01021
1337 | 91.98635
1338 | 91.9893
1339 | 92.03599
1340 | 92.02845
1341 | 92.06531
1342 | 92.03598
1343 | 91.99157
1344 | 91.9807
1345 | 91.95684
1346 | 91.97225
1347 | 91.95477
1348 | 91.97189
1349 | 91.98817
1350 | 91.98478
1351 | 92.00822
1352 | 92.04629
1353 | 92.01449
1354 | 92.02873
1355 | 92.01576
1356 | 92.0374
1357 | 92.01402
1358 | 92.03758
1359 | 92.03084
1360 | 91.9869
1361 | 91.94896
1362 | 91.94924
1363 | 91.95607
1364 | 91.88468
1365 | 91.93694
1366 | 91.99608
1367 | 91.98731
1368 | 91.99743
1369 | 91.95905
1370 | 91.87395
1371 | 91.84035
1372 | 91.81713
1373 | 91.76372
1374 | 91.72509
1375 | 91.70548
1376 | 91.68172
1377 | 91.62745
1378 | 91.63285
1379 | 91.60307
1380 | 91.53569
1381 | 91.42369
1382 | 91.28796
1383 | 91.21789
1384 | 91.046
1385 | 90.98356
1386 | 90.90601
1387 | 90.79613
1388 | 90.72236
1389 | 90.639
1390 | 90.55463
1391 | 90.40662
1392 | 90.35528
1393 | 90.29231
1394 | 90.21366
1395 | 90.12332
1396 | 90.02207
1397 | 89.94937
1398 | 89.85501
1399 | 89.77132
1400 | 89.73242
1401 | 89.68817
1402 | 89.6333
1403 | 89.55953
1404 | 89.54074
1405 | 89.51795
1406 | 89.51857
1407 | 89.50945
1408 | 89.53177
1409 | 89.54583
1410 | 89.59509
1411 | 89.63917
1412 | 89.65287
1413 | 89.68739
1414 | 89.72675
1415 | 89.75529
1416 | 89.7907
1417 | 89.84181
1418 | 89.91505
1419 | 89.9896
1420 | 90.07918
1421 | 90.1046
1422 | 90.14723
1423 | 90.23463
1424 | 90.30699
1425 | 90.37898
1426 | 90.37397
1427 | 90.45433
1428 | 90.51695
1429 | 90.56108
1430 | 90.57292
1431 | 90.60171
1432 | 90.64978
1433 | 90.68252
1434 | 90.74897
1435 | 90.76881
1436 | 90.7691
1437 | 90.82216
1438 | 90.88085
1439 | 90.93747
1440 | 90.93269
1441 | 90.98468
1442 | 91.00347
1443 | 91.03754
1444 | 91.05245
1445 | 91.08129
1446 | 91.14239
1447 | 91.15203
1448 | 91.18696
1449 | 91.19458
1450 | 91.19344
1451 | 91.20048
1452 | 91.2201
1453 | 91.24138
1454 | 91.23951
1455 | 91.26027
1456 | 91.28297
1457 | 91.30224
1458 | 91.32355
1459 | 91.33023
1460 | 91.34685
1461 | 91.36361
1462 | 91.38653
1463 | 91.40772
1464 | 91.40818
1465 | 91.40238
1466 | 91.38426
1467 | 91.3834
1468 | 91.38546
1469 | 91.39273
1470 | 91.41116
1471 | 91.41279
1472 | 91.43172
1473 | 91.44168
1474 | 91.42609
1475 | 91.43234
1476 | 91.45388
1477 | 91.48319
1478 | 91.4924
1479 | 91.49136
1480 | 91.48755
1481 | 91.45016
1482 | 91.44078
1483 | 91.44868
1484 | 91.45525
1485 | 91.46822
1486 | 91.49691
1487 | 91.52246
1488 | 91.51196
1489 | 91.50133
1490 | 91.50862
1491 | 91.51918
1492 | 91.52029
1493 | 91.5335
1494 | 91.53519
1495 | 91.52825
1496 | 91.53328
1497 | 91.55279
1498 | 91.55354
1499 | 91.54485
1500 | 91.52598
1501 | 91.53464
1502 | 91.52131
1503 | 91.49781
1504 | 91.49265
1505 | 91.49156
1506 | 91.49373
1507 | 91.52488
1508 | 91.53219
1509 | 91.51018
1510 | 91.51599
1511 | 91.50578
1512 | 91.52543
1513 | 91.54148
1514 | 91.52809
1515 | 91.5355
1516 | 91.55031
1517 | 91.53929
1518 | 91.53105
1519 | 91.50687
1520 | 91.49563
1521 | 91.5148
1522 | 91.5561
1523 | 91.51495
1524 | 91.52712
1525 | 91.48026
1526 | 91.48118
1527 | 91.49441
1528 | 91.50149
1529 | 91.48074
1530 | 91.52228
1531 | 91.53102
1532 | 91.50804
1533 | 91.52075
1534 | 91.52043
1535 | 91.52827
1536 | 91.56454
1537 | 91.52474
1538 | 91.56111
1539 | 91.54221
1540 | 91.52879
1541 | 91.52846
1542 | 91.52163
1543 | 91.49764
1544 | 91.48145
1545 | 91.48521
1546 | 91.45541
1547 | 91.4592
1548 | 91.46584
1549 | 91.47939
1550 | 91.52842
1551 | 91.48251
1552 | 91.46007
1553 | 91.47027
1554 | 91.45589
1555 | 91.46532
1556 | 91.46724
1557 | 91.46885
1558 | 91.42994
1559 | 91.44419
1560 | 91.45423
1561 | 91.45141
1562 | 91.42938
1563 | 91.42551
1564 | 91.41911
1565 | 91.39501
1566 | 91.34417
1567 | 91.32106
1568 | 91.30958
1569 | 91.33763
1570 | 91.36575
1571 | 91.36226
1572 | 91.37924
1573 | 91.36533
1574 | 91.38359
1575 | 91.38104
1576 | 91.3853
1577 | 91.38214
1578 | 91.29471
1579 | 91.27718
1580 | 91.25694
1581 | 91.23667
1582 | 91.22187
1583 | 91.22558
1584 | 91.29127
1585 | 91.30229
1586 | 91.33599
1587 | 91.29444
1588 | 91.27951
1589 | 91.253
1590 | 91.25432
1591 | 91.2731
1592 | 91.23183
1593 | 91.22635
1594 | 91.19025
1595 | 91.18179
1596 | 91.1662
1597 | 91.10028
1598 | 91.13846
1599 | 91.137
1600 | 91.15704
1601 | 91.15366
1602 | 91.19023
1603 | 91.20345
1604 | 91.18173
1605 | 91.20761
1606 | 91.20843
1607 | 91.18046
1608 | 91.14198
1609 | 91.13619
1610 | 91.15748
1611 | 91.12741
1612 | 91.13539
1613 | 91.14004
1614 | 91.0867
1615 | 91.05809
1616 | 91.05118
1617 | 91.00656
1618 | 90.96736
1619 | 91.00853
1620 | 91.04702
1621 | 91.03723
1622 | 91.02223
1623 | 91.01433
1624 | 90.99445
1625 | 90.97892
1626 | 90.94039
1627 | 90.9367
1628 | 90.89524
1629 | 90.9136
1630 | 90.91874
1631 | 90.90681
1632 | 90.89548
1633 | 90.91561
1634 | 90.90061
1635 | 90.8945
1636 | 90.88638
1637 | 90.8552
1638 | 90.85792
1639 | 90.86016
1640 | 90.84023
1641 | 90.83534
1642 | 90.81203
1643 | 90.81745
1644 | 90.80768
1645 | 90.82776
1646 | 90.80577
1647 | 90.80303
1648 | 90.80302
1649 | 90.794
1650 | 90.78115
1651 | 90.72939
1652 | 90.72276
1653 | 90.70061
1654 | 90.69279
1655 | 90.71558
1656 | 90.70068
1657 | 90.68691
1658 | 90.66316
1659 | 90.65826
1660 | 90.61699
1661 | 90.59383
1662 | 90.5968
1663 | 90.56991
1664 | 90.57006
1665 | 90.57648
1666 | 90.59167
1667 | 90.58424
1668 | 90.5747
1669 | 90.5774
1670 | 90.5795
1671 | 90.5727
1672 | 90.56292
1673 | 90.52489
1674 | 90.51766
1675 | 90.49784
1676 | 90.479
1677 | 90.44906
1678 | 90.42997
1679 | 90.4344
1680 | 90.42087
1681 | 90.42423
1682 | 90.42401
1683 | 90.43416
1684 | 90.42294
1685 | 90.40965
1686 | 90.38947
1687 | 90.36267
1688 | 90.35637
1689 | 90.34782
1690 | 90.31838
1691 | 90.31001
1692 | 90.33558
1693 | 90.31768
1694 | 90.31083
1695 | 90.26155
1696 | 90.23922
1697 | 90.2246
1698 | 90.22739
1699 | 90.23135
1700 | 90.25266
1701 | 90.24916
1702 | 90.24185
1703 | 90.2167
1704 | 90.13723
1705 | 90.08091
1706 | 90.08484
1707 | 90.06726
1708 | 90.08248
1709 | 90.09367
1710 | 90.11267
1711 | 90.07971
1712 | 90.0687
1713 | 90.02166
1714 | 90.02312
1715 | 89.98732
1716 | 89.97461
1717 | 89.98562
1718 | 89.93093
1719 | 89.92871
1720 | 89.92563
1721 | 89.94366
1722 | 89.92699
1723 | 89.90888
1724 | 89.92014
1725 | 89.89692
1726 | 89.88355
1727 | 89.84101
1728 | 89.8449
1729 | 89.82249
1730 | 89.79506
1731 | 89.81243
1732 | 89.75535
1733 | 89.73528
1734 | 89.69234
1735 | 89.69657
1736 | 89.70186
1737 | 89.68301
1738 | 89.70984
1739 | 89.67409
1740 | 89.652
1741 | 89.61912
1742 | 89.59203
1743 | 89.57075
1744 | 89.55497
1745 | 89.56625
1746 | 89.5572
1747 | 89.56209
1748 | 89.51145
1749 | 89.49781
1750 | 89.472
1751 | 89.46912
1752 | 89.46799
1753 | 89.45484
1754 | 89.481
1755 | 89.51722
1756 | 89.49043
1757 | 89.45724
1758 | 89.42617
1759 | 89.38276
1760 | 89.32287
1761 | 89.32115
1762 | 89.29432
1763 | 89.30127
1764 | 89.31705
1765 | 89.29893
1766 | 89.25284
1767 | 89.22158
1768 | 89.17166
1769 | 89.14949
1770 | 89.13478
1771 | 89.12418
1772 | 89.12331
1773 | 89.11376
1774 | 89.10013
1775 | 89.08446
1776 | 89.04615
1777 | 89.05481
1778 | 89.04582
1779 | 89.01964
1780 | 89.00532
1781 | 89.01898
1782 | 89.02803
1783 | 88.99152
1784 | 88.99121
1785 | 88.97174
1786 | 88.90926
1787 | 88.88462
1788 | 88.84649
1789 | 88.84047
1790 | 88.80007
1791 | 88.80165
1792 | 88.8063
1793 | 88.80348
1794 | 88.79945
1795 | 88.77296
1796 | 88.76106
1797 | 88.72337
1798 | 88.71821
1799 | 88.70832
1800 | 88.68303
1801 | 88.68158
1802 | 88.67192
1803 | 88.68272
1804 | 88.68209
1805 | 88.64852
1806 | 88.61089
1807 | 88.58104
1808 | 88.57005
1809 | 88.54442
1810 | 88.51513
1811 | 88.48935
1812 | 88.48479
1813 | 88.45867
1814 | 88.42911
1815 | 88.3927
1816 | 88.36557
1817 | 88.341
1818 | 88.34283
1819 | 88.32755
1820 | 88.31388
1821 | 88.31205
1822 | 88.3078
1823 | 88.26949
1824 | 88.24213
1825 | 88.20568
1826 | 88.16743
1827 | 88.16071
1828 | 88.13834
1829 | 88.1628
1830 | 88.13794
1831 | 88.11508
1832 | 88.10503
1833 | 88.09941
1834 | 88.09727
1835 | 88.07992
1836 | 88.07104
1837 | 88.02507
1838 | 88.02834
1839 | 88.00045
1840 | 87.95792
1841 | 87.92433
1842 | 87.88517
1843 | 87.92084
1844 | 87.90439
1845 | 87.87926
1846 | 87.84842
1847 | 87.82343
1848 | 87.80391
1849 | 87.77944
1850 | 87.7776
1851 | 87.75783
1852 | 87.75971
1853 | 87.74608
1854 | 87.75465
1855 | 87.74443
1856 | 87.7006
1857 | 87.686
1858 | 87.63538
1859 | 87.62596
1860 | 87.61534
1861 | 87.59031
1862 | 87.57467
1863 | 87.52885
1864 | 87.51339
1865 | 87.48069
1866 | 87.43451
1867 | 87.39726
1868 | 87.38421
1869 | 87.38537
1870 | 87.35737
1871 | 87.35797
1872 | 87.32809
1873 | 87.33232
1874 | 87.31056
1875 | 87.29521
1876 | 87.28169
1877 | 87.22709
1878 | 87.22438
1879 | 87.18258
1880 | 87.16497
1881 | 87.13049
1882 | 87.1236
1883 | 87.11685
1884 | 87.10295
1885 | 87.07983
1886 | 87.04634
1887 | 87.04105
1888 | 87.01007
1889 | 87.01783
1890 | 87.01438
1891 | 86.96694
1892 | 86.94761
1893 | 86.9098
1894 | 86.91042
1895 | 86.87149
1896 | 86.85998
1897 | 86.83645
1898 | 86.83106
1899 | 86.80162
1900 | 86.7642
1901 | 86.74807
1902 | 86.6941
1903 | 86.66291
1904 | 86.65694
1905 | 86.65386
1906 | 86.62426
1907 | 86.59965
1908 | 86.62027
1909 | 86.58766
1910 | 86.57743
1911 | 86.52449
1912 | 86.50137
1913 | 86.48419
1914 | 86.43674
1915 | 86.45966
1916 | 86.45155
1917 | 86.44091
1918 | 86.39661
1919 | 86.39435
1920 | 86.37877
1921 | 86.32986
1922 | 86.31188
1923 | 86.27318
1924 | 86.29491
1925 | 86.24144
1926 | 86.19769
1927 | 86.146
1928 | 86.08491
1929 | 86.05311
1930 | 86.0103
1931 | 86.01258
1932 | 85.95324
1933 | 85.95899
1934 | 85.95058
1935 | 85.92269
1936 | 85.89889
1937 | 85.84322
1938 | 85.85299
1939 | 85.83513
1940 | 85.84096
1941 | 85.79906
1942 | 85.78013
1943 | 85.76314
1944 | 85.71252
1945 | 85.6947
1946 | 85.63115
1947 | 85.62682
1948 | 85.61367
1949 | 85.59271
1950 | 85.5904
1951 | 85.55431
1952 | 85.51227
1953 | 85.46779
1954 | 85.44461
1955 | 85.40495
1956 | 85.35874
1957 | 85.34299
1958 | 85.3192
1959 | 85.32701
1960 | 85.28945
1961 | 85.27135
1962 | 85.26422
1963 | 85.23583
1964 | 85.22817
1965 | 85.20548
1966 | 85.14501
1967 | 85.10647
1968 | 85.09449
1969 | 85.06884
1970 | 85.02751
1971 | 85.00671
1972 | 84.99871
1973 | 84.97555
1974 | 84.94353
1975 | 84.9441
1976 | 84.91137
1977 | 84.8665
1978 | 84.86098
1979 | 84.85969
1980 | 84.80104
1981 | 84.74951
1982 | 84.73732
1983 | 84.69898
1984 | 84.6454
1985 | 84.60957
1986 | 84.58838
1987 | 84.5583
1988 | 84.51034
1989 | 84.51949
1990 | 84.49557
1991 | 84.45119
1992 | 84.43838
1993 | 84.41941
1994 | 84.38053
1995 | 84.3386
1996 | 84.31414
1997 | 84.27528
1998 | 84.24384
1999 | 84.20847
2000 | 84.1939
2001 | 84.17886
2002 | 84.13971
2003 | 84.13559
2004 | 84.10625
2005 | 84.08533
2006 | 84.0533
2007 | 84.01295
2008 | 84.00947
2009 | 83.96841
2010 | 83.95663
2011 | 83.92932
2012 | 83.91691
2013 | 83.87423
2014 | 83.84865
2015 | 83.81442
2016 | 83.74447
2017 | 83.71935
2018 | 83.70557
2019 | 83.68087
2020 | 83.6592
2021 | 83.6318
2022 | 83.62361
2023 | 83.57356
2024 | 83.56161
2025 | 83.51197
2026 | 83.47967
2027 | 83.45092
2028 | 83.44703
2029 | 83.40982
2030 | 83.34997
2031 | 83.3459
2032 | 83.30292
2033 | 83.22015
2034 | 83.18341
2035 | 83.12201
2036 | 83.05967
2037 | 83.02211
2038 | 83.0207
2039 | 82.96577
2040 | 82.93818
2041 | 82.9111
2042 | 82.88471
2043 | 82.81046
2044 | 82.75734
2045 | 82.70696
2046 | 82.6516
2047 | 82.60856
2048 | 82.57216
2049 | 82.51734
2050 | 82.46019
2051 | 82.42056
2052 | 82.37829
2053 | 82.30169
2054 | 82.24657
2055 | 82.17598
2056 | 82.10128
2057 | 82.05622
2058 | 81.97294
2059 | 81.87664
2060 | 81.80953
2061 | 81.75162
2062 | 81.67407
2063 | 81.5918
2064 | 81.51177
2065 | 81.44671
2066 | 81.39102
2067 | 81.31413
2068 | 81.23922
2069 | 81.17236
2070 | 81.07962
2071 | 81.04164
2072 | 80.93349
2073 | 80.83085
2074 | 80.72696
2075 | 80.64225
2076 | 80.55022
2077 | 80.487
2078 | 80.38421
2079 | 80.31303
2080 | 80.22982
2081 | 80.14306
2082 | 80.05267
2083 | 79.96039
2084 | 79.87831
2085 | 79.80965
2086 | 79.72192
2087 | 79.64944
2088 | 79.54072
2089 | 79.45314
2090 | 79.35129
2091 | 79.28511
2092 | 79.18789
2093 | 79.11115
2094 | 79.03773
2095 | 78.93071
2096 | 78.83841
2097 | 78.74045
2098 | 78.67234
2099 | 78.60698
2100 | 78.51546
2101 | 78.44309
2102 | 78.34391
2103 | 78.26182
2104 | 78.17447
2105 | 78.1084
2106 | 78.05719
2107 | 77.9678
2108 | 77.92865
2109 | 77.86716
2110 | 77.77182
2111 | 77.7292
2112 | 77.65468
2113 | 77.5898
2114 | 77.53459
2115 | 77.41954
2116 | 77.31519
2117 | 77.25939
2118 | 77.18959
2119 | 77.13119
2120 | 77.10894
2121 | 77.05343
2122 | 77.00452
2123 | 76.99762
2124 | 76.90848
2125 | 76.86613
2126 | 76.83275
2127 | 76.78693
2128 | 76.8068
2129 | 76.79544
2130 | 76.77993
2131 | 76.76092
2132 | 76.7158
2133 | 76.66356
2134 | 76.61084
2135 | 76.57582
2136 | 76.49575
2137 | 76.50118
2138 | 76.47035
2139 | 76.42651
2140 | 76.42376
2141 | 76.39236
2142 | 76.34814
2143 | 76.30638
2144 | 76.31556
2145 | 76.26868
2146 | 76.24092
2147 | 76.19092
2148 | 76.14033
2149 | 76.13966
2150 | 76.07555
2151 | 76.06109
2152 | 76.05777
2153 | 75.99355
2154 | 75.95891
2155 | 75.90355
2156 | 75.87437
2157 | 75.81162
2158 | 75.78868
2159 | 75.76548
2160 | 75.75284
2161 | 75.69532
2162 | 75.6616
2163 | 75.64003
2164 | 75.55905
2165 | 75.51324
2166 | 75.46217
2167 | 75.3948
2168 | 75.3298
2169 | 75.24043
2170 | 75.17341
2171 | 75.08626
2172 | 75.01525
2173 | 74.98466
2174 | 74.94437
2175 | 74.87373
2176 | 74.82321
2177 | 74.74129
2178 | 74.62859
2179 | 74.54064
2180 | 74.42309
2181 | 74.38713
2182 | 74.29405
2183 | 74.22519
2184 | 74.15956
2185 | 74.0959
2186 | 74.00622
2187 | 73.89962
2188 | 73.81333
2189 | 73.69025
2190 | 73.62098
2191 | 73.52671
2192 | 73.43941
2193 | 73.35336
2194 | 73.24572
2195 | 73.19922
2196 | 73.1131
2197 | 73.01779
2198 | 72.93721
2199 | 72.88901
2200 | 72.82169
2201 | 72.71368
2202 | 72.64644
2203 | 72.50185
2204 | 72.44709
2205 | 72.30982
2206 | 72.21238
2207 | 72.15652
2208 | 72.06251
2209 | 72.01957
2210 | 72.0173
2211 | 71.95333
2212 | 71.8978
2213 | 71.84453
2214 | 71.81419
2215 | 71.7638
2216 | 71.71158
2217 | 71.59814
2218 | 71.59974
2219 | 71.49598
2220 | 71.44846
2221 | 71.41383
2222 | 71.32478
2223 | 71.31972
2224 | 71.29499
2225 | 71.28654
2226 | 71.28178
2227 | 71.22566
2228 | 71.22568
2229 | 71.2046
2230 | 71.15887
2231 | 71.11114
2232 | 71.10133
2233 | 71.05175
2234 | 71.03173
2235 | 71.00168
2236 | 70.95268
2237 | 70.9804
2238 | 70.93962
2239 | 70.9139
2240 | 70.93552
2241 | 70.88583
2242 | 70.93096
2243 | 70.93279
2244 | 70.8792
2245 | 70.90243
2246 | 70.8975
2247 | 70.86558
2248 | 70.88529
2249 | 70.87229
2250 | 70.85343
2251 | 70.86978
2252 | 70.8929
2253 | 70.91624
2254 | 70.91845
2255 | 70.92921
2256 | 70.95022
2257 | 70.95571
2258 | 70.90533
2259 | 70.91033
2260 | 70.92234
2261 | 70.92088
2262 | 70.98243
2263 | 70.99175
2264 | 70.98594
2265 | 71.00111
2266 | 70.96626
2267 | 70.95189
2268 | 70.92544
2269 | 70.98336
2270 | 70.97846
2271 | 71.07102
2272 | 71.07164
2273 | 71.05525
2274 | 71.08691
2275 | 71.03527
2276 | 71.08201
2277 | 71.05485
2278 | 71.04654
2279 | 71.10118
2280 | 71.08659
2281 | 71.06073
2282 | 71.08889
2283 | 71.08811
2284 | 71.05322
2285 | 71.1588
2286 | 71.12923
2287 | 71.13916
2288 | 71.17722
2289 | 71.12749
2290 | 71.18969
2291 | 71.13923
2292 | 71.17266
2293 | 71.18067
2294 | 71.14516
2295 | 71.147
2296 | 71.15625
2297 | 71.13621
2298 | 71.12502
2299 | 71.15694
2300 | 71.11417
2301 | 71.15989
2302 | 71.12058
2303 | 71.10318
2304 | 71.12478
2305 | 71.00353
2306 | 71.02862
2307 | 71.0402
2308 | 71.0453
2309 | 71.04479
2310 | 71.04499
2311 | 71.04358
2312 | 71.05035
2313 | 71.08586
2314 | 71.0707
2315 | 71.00348
2316 | 70.98477
2317 | 70.96149
2318 | 70.94558
2319 | 70.89347
2320 | 70.84523
2321 | 70.85717
2322 | 70.85353
2323 | 70.87877
2324 | 70.88022
2325 | 70.84462
2326 | 70.81425
2327 | 70.8003
2328 | 70.74798
2329 | 70.66525
2330 | 70.64705
2331 | 70.61899
2332 | 70.57495
2333 | 70.58536
2334 | 70.55725
2335 | 70.54685
2336 | 70.52917
2337 | 70.49521
2338 | 70.44378
2339 | 70.43541
2340 | 70.43599
2341 | 70.38096
2342 | 70.32279
2343 | 70.2978
2344 | 70.21259
2345 | 70.15739
2346 | 70.11737
2347 | 70.04892
2348 | 69.97054
2349 | 69.94399
2350 | 69.92713
2351 | 69.88048
2352 | 69.88579
2353 | 69.89784
2354 | 69.85095
2355 | 69.82324
2356 | 69.7406
2357 | 69.65437
2358 | 69.5444
2359 | 69.45935
2360 | 69.46951
2361 | 69.39932
2362 | 69.35295
2363 | 69.33041
2364 | 69.25238
2365 | 69.20898
2366 | 69.16848
2367 | 69.15077
2368 | 69.07628
2369 | 69.06031
2370 | 68.96662
2371 | 68.92344
2372 | 68.81436
2373 | 68.70152
2374 | 68.64167
2375 | 68.5247
2376 | 68.51724
2377 | 68.42703
2378 | 68.38105
2379 | 68.33593
2380 | 68.20216
2381 | 68.13099
2382 | 67.97999
2383 | 67.86031
2384 | 67.72313
2385 | 67.66446
2386 | 67.63266
2387 | 67.62623
2388 | 67.56631
2389 | 67.48877
2390 | 67.46358
2391 | 67.29251
2392 | 67.22528
2393 | 67.08902
2394 | 67.00768
2395 | 66.98964
2396 | 66.92861
2397 | 66.89667
2398 | 66.87282
2399 | 66.76072
2400 | 66.60324
2401 | 66.50859
2402 | 66.30024
2403 | 66.21236
2404 | 66.16591
2405 | 66.01914
2406 | 66.01688
2407 | 65.91535
2408 | 65.78825
2409 | 65.74126
2410 | 65.68446
2411 | 65.57456
2412 | 65.59299
2413 | 65.514
2414 | 65.45947
2415 | 65.44548
2416 | 65.34168
2417 | 65.28753
2418 | 65.27417
2419 | 65.17851
2420 | 65.08399
2421 | 65.0223
2422 | 64.89757
2423 | 64.82027
2424 | 64.78052
2425 | 64.68772
2426 | 64.59403
2427 | 64.53646
2428 | 64.43361
2429 | 64.32038
2430 | 64.27811
2431 | 64.18746
2432 | 64.15724
2433 | 64.14971
2434 | 64.04996
2435 | 63.94945
2436 | 63.90222
2437 | 63.76703
2438 | 63.69205
2439 | 63.61552
2440 | 63.50386
2441 | 63.51765
2442 | 63.45738
2443 | 63.38102
2444 | 63.30813
2445 | 63.1344
2446 | 63.0801
2447 | 62.98687
2448 | 62.93117
2449 | 62.88713
2450 | 62.83146
2451 | 62.75447
2452 | 62.7243
2453 | 62.61599
2454 | 62.57468
2455 | 62.51354
2456 | 62.46343
2457 | 62.43987
2458 | 62.43519
2459 | 62.29042
2460 | 62.21495
2461 | 62.02615
2462 | 61.89698
2463 | 61.86804
2464 | 61.74887
2465 | 61.71538
2466 | 61.75764
2467 | 61.63234
2468 | 61.55792
2469 | 61.56722
2470 | 61.44418
2471 | 61.39216
2472 | 61.42254
2473 | 61.38153
2474 | 61.28866
2475 | 61.24109
2476 | 61.12133
2477 | 61.11997
2478 | 61.00982
2479 | 60.89467
2480 | 60.95182
2481 | 60.92549
2482 | 60.79822
2483 | 60.84561
2484 | 60.68127
2485 | 60.56216
2486 | 60.51119
2487 | 60.4702
2488 | 60.33096
2489 | 60.30968
2490 | 60.28638
2491 | 60.24207
2492 | 60.23795
2493 | 60.17385
2494 | 60.15869
2495 | 60.14761
2496 | 60.11851
2497 | 60.10361
2498 | 60.07369
2499 | 59.99746
2500 | 59.85765
2501 | 59.79567
2502 | 59.71151
2503 | 59.6157
2504 | 59.74034
2505 | 59.65422
2506 | 59.54754
2507 | 59.52396
2508 | 59.45438
2509 | 59.35617
2510 | 59.38899
2511 | 59.35928
2512 | 59.39875
2513 | 59.45572
2514 | 59.36714
2515 | 59.26887
2516 | 59.13991
2517 | 58.96269
2518 | 58.98331
2519 | 58.96715
2520 | 58.91739
2521 | 58.97774
2522 | 59.03314
2523 | 59.06245
2524 | 59
2525 | 58.88777
2526 | 58.81182
2527 | 58.64789
2528 | 58.58412
2529 | 58.49753
2530 | 58.44363
2531 | 58.48114
2532 | 58.48175
2533 | 58.42931
2534 | 58.52118
2535 | 58.51659
2536 | 58.39499
2537 | 58.4857
2538 | 58.33988
2539 | 58.34352
2540 | 58.46335
2541 | 58.33013
2542 | 58.36293
2543 | 58.33818
2544 | 58.16447
2545 | 58.0727
2546 | 58.07307
2547 | 57.89234
2548 | 58.04116
2549 | 58.09371
2550 | 57.97046
2551 | 58.09943
2552 | 58.03534
2553 | 57.83124
2554 | 57.85972
2555 | 57.68566
2556 | 57.54366
2557 | 57.60365
2558 | 57.60175
2559 | 57.56721
2560 | 57.52861
2561 | 57.54379
2562 | 57.63134
2563 | 57.73216
2564 | 57.50615
2565 | 57.49508
2566 | 57.51419
2567 | 57.40279
2568 | 57.5195
2569 | 57.50521
2570 | 57.34882
2571 | 57.20087
2572 | 57.21015
2573 | 57.17816
2574 | 57.02482
2575 | 57.11665
2576 | 56.88106
2577 | 57.21365
2578 | 56.9928
2579 | 56.86251
2580 | 56.75811
2581 | 56.50033
2582 | 56.47721
2583 | 56.45806
2584 | 56.53887
2585 | 56.58077
2586 | 56.67688
2587 | 56.50321
2588 | 56.71278
2589 | 56.61193
2590 | 56.35915
2591 | 56.66549
2592 | 56.39514
2593 | 56.56202
2594 | 56.54176
2595 | 56.28998
2596 | 56.32174
2597 | 55.94878
2598 | 55.78107
2599 | 55.53326
2600 | 55.64323
2601 | 55.70723
2602 | 55.84109
2603 | 55.87905
2604 | 55.84881
2605 | 55.80733
2606 | 55.35309
2607 | 55.33874
2608 | 54.92992
2609 | 54.80397
2610 | 54.9253
2611 | 54.93528
2612 | 55.01401
2613 | 54.49568
2614 | 54.56427
2615 | 54.50625
2616 | 54.14653
2617 | 54.40872
2618 | 54.03096
2619 | 54.03906
2620 | 54.12912
2621 | 54.25883
2622 | 54.24731
2623 | 54.35992
2624 | 54.2594
2625 | 54.18352
2626 | 54.06193
2627 | 53.5821
2628 | 53.55447
2629 | 53.29868
2630 | 53.36528
2631 | 53.74973
2632 | 53.43187
2633 | 53.57156
2634 | 53.49408
2635 | 53.2368
2636 | 53.15564
2637 | 52.89542
2638 | 52.85265
2639 | 52.56483
2640 | 52.39214
2641 | 52.5338
2642 | 52.4018
2643 | 52.3245
2644 | 52.33806
2645 | 52.26251
2646 | 51.95963
2647 | 52.09682
2648 | 51.74632
2649 | 51.71208
2650 | 51.79541
2651 | 51.4967
2652 | 52.00633
2653 | 51.72901
2654 | 51.43296
2655 | 51.73073
2656 | 51.27088
2657 | 50.99162
2658 | 51.30801
2659 | 51.35328
2660 | 51.22284
2661 | 51.34641
2662 | 50.62572
2663 | 50.59505
2664 | 50.08625
2665 | 49.26962
2666 | 50.00024
2667 | 50.07412
2668 | 49.84367
2669 | 50.06115
2670 | 49.51623
2671 | 48.3103
2672 | 48.36279
2673 | 47.5033
2674 | 47.50939
2675 | 47.53996
2676 | 46.52138
2677 | 46.66218
2678 | 45.87645
2679 | 44.8318
2680 | 45.10784
2681 | 45.33275
2682 | 44.34212
2683 | 44.95927
2684 | 43.99444
2685 | 42.27068
2686 | 42.07789
2687 | 40.51799
2688 | 40.51304
2689 | 41.14073
2690 | 40.71743
2691 | 41.42998
2692 | 41.64819
2693 | 40.44056
2694 | 40.38831
2695 | 40.42236
2696 | 38.16412
2697 | 38.80085
2698 | 38.88251
2699 | 37.73782
2700 | 37.19256
2701
2702
2703
2704
2705
2706
2707
2708
2709
2710
2711
2712
2713
2714
2715
2716
2717
2718
2719
2720
2721
2722
2723
2724
2725
2726
2727
2728
2729
2730
2731
2732
2733
2734
2735
2736
2737
2738
2739
2740
2741
2742
2743
2744
2745
2746
2747
2748
2749
2750
2751
2752
2753
2754
2755
2756
2757
2758
2759
2760
2761
2762
2763
2764
2765
2766
2767
2768
2769
2770
2771
2772
2773
2774
2775
2776
2777
2778
2779
2780
2781
2782
2783
2784
2785
2786
2787
2788
2789
2790
2791
2792
2793
2794
2795
2796
2797
2798
2799
2800
2801
2802
2803
2804
2805
2806
2807
2808
2809
2810
2811
2812
2813
2814
2815
2816
2817
2818
2819
2820
2821
2822
2823
2824
2825
2826
2827
2828
2829
2830
2831
2832
2833
2834
2835
2836
2837
2838
2839
2840
2841
2842
2843
2844
2845
2846
2847
2848
2849
2850
2851
2852
2853
2854
2855
2856
2857
2858
2859
2860
2861
2862
2863
2864
2865
2866
2867
2868
2869
2870
2871
2872
2873
2874
2875
2876
2877
2878
2879
2880
2881
2882
2883
2884
2885
2886
2887
2888
2889
2890
2891
2892
2893
2894
2895
2896
2897
2898
2899
2900
2901
2902
2903
2904
2905
2906
2907
2908
2909
2910
2911
2912
2913
2914
2915
2916
2917
2918
2919
2920
2921
2922
2923
2924
2925
2926
2927
2928
2929
2930
2931
2932
2933
2934
2935
2936
2937
2938
2939
2940
2941
2942
2943
2944
2945
2946
2947
2948
2949
2950
2951
2952
2953
2954
2955
2956
2957
2958
2959
2960
2961
2962
2963
2964
2965
2966
2967
2968
2969
2970
2971
2972
2973
2974
2975
2976
2977
2978
2979
2980
2981
2982
2983
2984
2985
2986
2987
2988
2989
2990
2991
2992
2993
2994
2995
2996
2997
2998
2999
3000
3001
3002
3003
3004
3005
3006
3007
3008
3009
3010
3011
3012
3013
3014
3015
3016
3017
3018
3019
3020
3021
3022
3023
3024
3025
3026
3027
3028
3029
3030
3031
3032
3033
3034
3035
3036
3037
3038
3039
3040
3041
3042
3043
3044
3045
3046
3047
3048
3049
3050
3051
3052
3053
3054
3055
3056
3057
3058
3059
3060
3061
3062
3063
3064
3065
3066
3067
3068
3069
3070
3071
3072
3073
3074
3075
3076
3077
3078
3079
3080
3081
3082
3083
3084
3085
3086
3087
3088
3089
3090
3091
3092
3093
3094
3095
3096
3097
3098
3099
3100
3101
3102
3103
3104
3105
3106
3107
3108
3109
3110
3111
3112
3113
3114
3115
3116
3117
3118
3119
3120
3121
3122
3123
3124
3125
3126
3127
3128
3129
3130
3131
3132
3133
3134
3135
3136
3137
3138
3139
3140
3141
3142
3143
3144
3145
3146
3147
3148
3149
3150
3151
3152
3153
3154
3155
3156
3157
3158
3159
3160
3161
3162
3163
3164
3165
3166
3167
3168
3169
3170
3171
3172
3173
3174
3175
3176
3177
3178
3179
3180
3181
3182
3183
3184
3185
3186
3187
3188
3189
3190
3191
3192
3193
3194
3195
3196
3197
3198
3199
3200
このデータは参考値です。
実際の製品の特性を保証するものではありません。
This data is a reference value.
Please note that there is no guarantee the characteristics of the actual product.

## BK7(AR)_M_IR1_IR2
Part Number | BK7(AR)_M_IR1_IR2
波長 | -M（可視域AR） | -IR1（近赤外AR） | -IR2（赤外AR）
Wavelength (nm) | -M (Visble rage AR) | -IR1 (Near-infrared range AR) | -IR2 (Infrared range AR)
400 | 98.207224 | 27.966705 | 45.892978
401 | 98.341264 | 25.435809 | 46.206196
402 | 98.471165 | 23.177866 | 46.681331
403 | 98.588776 | 21.167013 | 47.30988
404 | 98.697712 | 19.377581 | 48.081993
405 | 98.803063 | 17.785363 | 48.986346
406 | 98.905347 | 16.367935 | 50.009041
407 | 98.99954 | 15.104495 | 51.131662
408 | 99.087398 | 13.976786 | 52.33297
409 | 99.172466 | 12.96863 | 53.587661
410 | 99.251003 | 12.065779 | 54.866297
411 | 99.322938 | 11.255742 | 56.135643
412 | 99.390105 | 10.527594 | 57.359492
413 | 99.451913 | 9.871795 | 58.500063
414 | 99.509638 | 9.280023 | 59.519912
415 | 99.562954 | 8.745015 | 60.38426
416 | 99.612694 | 8.260433 | 61.063483
417 | 99.657523 | 7.820738 | 61.535441
418 | 99.698037 | 7.421036 | 61.787241
419 | 99.734781 | 7.052537 | 61.807242
420 | 99.767841 | 6.716758 | 61.609195
421 | 99.796955 | 6.410415 | 61.211351
422 | 99.822628 | 6.130459 | 60.640043
423 | 99.845605 | 5.874286 | 59.92736
424 | 99.866281 | 5.639598 | 59.10868
425 | 99.884068 | 5.424365 | 58.220327
426 | 99.899273 | 5.226788 | 57.297624
427 | 99.912855 | 5.045272 | 56.373447
428 | 99.924399 | 4.878216 | 55.477002
429 | 99.933638 | 4.723679 | 54.632129
430 | 99.941527 | 4.581275 | 53.860964
431 | 99.94765 | 4.450013 | 53.181164
432 | 99.951877 | 4.329008 | 52.607349
433 | 99.954005 | 4.217463 | 52.151571
434 | 99.954036 | 4.114666 | 51.8238
435 | 99.953041 | 4.019976 | 51.632399
436 | 99.950635 | 3.93282 | 51.5846
437 | 99.94661 | 3.852693 | 51.686986
438 | 99.942034 | 3.779105 | 51.944999
439 | 99.936439 | 3.711636 | 52.36404
440 | 99.929538 | 3.649902 | 52.949236
441 | 99.922147 | 3.593827 | 53.708068
442 | 99.913651 | 3.542838 | 54.642516
443 | 99.904339 | 3.496659 | 55.756453
444 | 99.894829 | 3.455026 | 57.052486
445 | 99.884654 | 3.41771 | 58.531811
446 | 99.873783 | 3.384508 | 60.193248
447 | 99.862543 | 3.355234 | 62.032235
448 | 99.850953 | 3.329723 | 64.039603
449 | 99.839101 | 3.307827 | 66.200113
450 | 99.826841 | 3.289414 | 68.490834
451 | 99.814333 | 3.274367 | 70.879468
452 | 99.801653 | 3.262581 | 73.322838
453 | 99.788626 | 3.253966 | 75.765828
454 | 99.775412 | 3.248442 | 78.141192
455 | 99.761725 | 3.245942 | 80.37067
456 | 99.748427 | 3.246408 | 82.367847
457 | 99.734969 | 3.250101 | 84.038074
458 | 99.721247 | 3.257343 | 85.294141
459 | 99.707104 | 3.267404 | 86.076219
460 | 99.693792 | 3.280267 | 86.329881
461 | 99.680245 | 3.29617 | 86.028218
462 | 99.667941 | 3.314862 | 85.167389
463 | 99.654615 | 3.336349 | 83.775264
464 | 99.64191 | 3.360643 | 81.905528
465 | 99.628506 | 3.387353 | 79.63738
466 | 99.615269 | 3.414688 | 77.083941
467 | 99.601431 | 3.444782 | 74.304816
468 | 99.588728 | 3.477665 | 71.383707
469 | 99.575169 | 3.513379 | 68.397108
470 | 99.563636 | 3.551968 | 65.41113
471 | 99.552779 | 3.593485 | 62.480012
472 | 99.54241 | 3.637989 | 59.645995
473 | 99.531824 | 3.685546 | 56.940173
474 | 99.5209 | 3.736228 | 54.383871
475 | 99.50944 | 3.790113 | 51.990298
476 | 99.498706 | 3.847289 | 49.76619
477 | 99.48743 | 3.907849 | 47.713329
478 | 99.4777 | 3.971893 | 45.829867
479 | 99.467065 | 4.039531 | 44.111416
480 | 99.456784 | 4.110878 | 42.551924
481 | 99.446615 | 4.1858 | 41.142021
482 | 99.437926 | 4.264688 | 39.876493
483 | 99.430226 | 4.347682 | 38.747711
484 | 99.422258 | 4.434933 | 37.748192
485 | 99.413848 | 4.526601 | 36.870778
486 | 99.40537 | 4.622857 | 36.108754
487 | 99.399007 | 4.723876 | 35.456116
488 | 99.393406 | 4.829852 | 34.906962
489 | 99.388403 | 4.940988 | 34.456079
490 | 99.382659 | 5.057499 | 34.098767
491 | 99.376925 | 5.17961 | 33.830774
492 | 99.372383 | 5.307561 | 33.648229
493 | 99.368201 | 5.441605 | 33.547574
494 | 99.362685 | 5.582008 | 33.525466
495 | 99.357299 | 5.729053 | 33.578688
496 | 99.349928 | 5.883036 | 33.704016
497 | 99.347221 | 6.044272 | 33.898093
498 | 99.344566 | 6.213089 | 34.157262
499 | 99.341708 | 6.389837 | 34.477388
500 | 99.338582 | 6.57488 | 34.85366
501 | 99.336797 | 6.768788 | 35.282431
502 | 99.33536 | 6.971783 | 35.754762
503 | 99.333984 | 7.184292 | 36.262394
504 | 99.332747 | 7.406764 | 36.795419
505 | 99.33148 | 7.639673 | 37.342068
506 | 99.331699 | 7.883512 | 37.888539
507 | 99.332589 | 8.138805 | 38.418925
508 | 99.333435 | 8.406097 | 38.915278
509 | 99.336217 | 8.685963 | 39.35785
510 | 99.337548 | 8.979379 | 39.727597
511 | 99.339242 | 9.279538 | 39.990589
512 | 99.340902 | 9.588654 | 40.132895
513 | 99.34133 | 9.911892 | 40.144522
514 | 99.342259 | 10.249902 | 40.009594
515 | 99.345011 | 10.603358 | 39.715982
516 | 99.347235 | 10.972965 | 39.25634
517 | 99.351559 | 11.359455 | 38.628879
518 | 99.356776 | 11.763589 | 37.837725
519 | 99.36218 | 12.186156 | 36.892822
520 | 99.365328 | 12.627976 | 35.809343
521 | 99.369012 | 13.089869 | 34.6067
522 | 99.373622 | 13.572735 | 33.307267
523 | 99.378492 | 14.077476 | 31.934973
524 | 99.382658 | 14.605021 | 30.513936
525 | 99.387022 | 15.156323 | 29.067259
526 | 99.391555 | 15.732359 | 27.616089
527 | 99.395754 | 16.334124 | 26.178971
528 | 99.401404 | 16.962635 | 24.771492
529 | 99.408168 | 17.618919 | 23.406185
530 | 99.413904 | 18.304017 | 22.092632
531 | 99.420754 | 19.018974 | 20.837704
532 | 99.428256 | 19.764839 | 19.645887
533 | 99.435921 | 20.542653 | 18.519652
534 | 99.441636 | 21.353445 | 17.459818
535 | 99.447292 | 22.198226 | 16.4659
536 | 99.453503 | 23.077978 | 15.536413
537 | 99.459454 | 23.993645 | 14.669144
538 | 99.466299 | 24.946121 | 13.86138
539 | 99.473629 | 25.936244 | 13.110075
540 | 99.482408 | 26.964774 | 12.412014
541 | 99.490719 | 28.032339 | 11.7639
542 | 99.499369 | 29.139564 | 11.16246
543 | 99.507559 | 30.286909 | 10.60449
544 | 99.515904 | 31.474703 | 10.086908
545 | 99.523229 | 32.703126 | 9.606772
546 | 99.530765 | 33.972192 | 9.161308
547 | 99.537647 | 35.281437 | 8.747942
548 | 99.544556 | 36.630747 | 8.36421
549 | 99.55289 | 38.01956 | 8.007851
550 | 99.561935 | 39.447059 | 7.676772
551 | 99.571474 | 40.911831 | 7.365977
552 | 99.580871 | 42.412894 | 7.076757
553 | 99.589597 | 43.948651 | 6.807476
554 | 99.599041 | 45.517224 | 6.556631
555 | 99.607394 | 47.11645 | 6.322845
556 | 99.615717 | 48.743873 | 6.104854
557 | 99.623973 | 50.396754 | 5.901499
558 | 99.632534 | 52.072068 | 5.711719
559 | 99.640487 | 53.76652 | 5.534541
560 | 99.649311 | 55.476554 | 5.369074
561 | 99.658258 | 57.198369 | 5.214502
562 | 99.666934 | 58.927976 | 5.070078
563 | 99.675803 | 60.661187 | 4.935115
564 | 99.684719 | 62.393664 | 4.808985
565 | 99.693485 | 64.120955 | 4.691111
566 | 99.702023 | 65.838538 | 4.580967
567 | 99.710203 | 67.541754 | 4.478213
568 | 99.718505 | 69.226174 | 4.382245
569 | 99.726632 | 70.872948 | 4.292407
570 | 99.734765 | 72.469503 | 4.208107
571 | 99.742819 | 74.035713 | 4.129386
572 | 99.75086 | 75.567843 | 4.05593
573 | 99.75872 | 77.062378 | 3.987454
574 | 99.766518 | 78.516058 | 3.923696
575 | 99.774166 | 79.925905 | 3.864411
576 | 99.781656 | 81.289252 | 3.809378
577 | 99.789058 | 82.603758 | 3.758391
578 | 99.796302 | 83.867427 | 3.711263
579 | 99.803393 | 85.078613 | 3.667819
580 | 99.810219 | 86.236025 | 3.6279
581 | 99.817101 | 87.338753 | 3.59136
582 | 99.82382 | 88.386183 | 3.558066
583 | 99.830272 | 89.378065 | 3.527893
584 | 99.836477 | 90.314468 | 3.50073
585 | 99.84254 | 91.195768 | 3.476474
586 | 99.848388 | 92.022621 | 3.455032
587 | 99.854043 | 92.795945 | 3.436321
588 | 99.859511 | 93.51689 | 3.42026
589 | 99.864865 | 94.186823 | 3.406781
590 | 99.869954 | 94.807292 | 3.395823
591 | 99.875049 | 95.379999 | 3.387331
592 | 99.879832 | 95.90677 | 3.381255
593 | 99.884499 | 96.389537 | 3.377552
594 | 99.888578 | 96.830311 | 3.376189
595 | 99.892531 | 97.231163 | 3.37713
596 | 99.896098 | 97.594198 | 3.380352
597 | 99.899283 | 97.921541 | 3.385833
598 | 99.902633 | 98.215316 | 3.393557
599 | 99.90552 | 98.47763 | 3.403514
600 | 99.908415 | 98.710564 | 3.415693
601 | 99.911029 | 98.916369 | 3.431119
602 | 99.913216 | 99.096814 | 3.448772
603 | 99.915377 | 99.253824 | 3.468657
604 | 99.917175 | 99.389257 | 3.490783
605 | 99.918421 | 99.504899 | 3.515167
606 | 99.919264 | 99.602457 | 3.541827
607 | 99.92001 | 99.68356 | 3.570789
608 | 99.920703 | 99.749752 | 3.602077
609 | 99.921073 | 99.802498 | 3.635724
610 | 99.921193 | 99.843175 | 3.671768
611 | 99.920503 | 99.873078 | 3.710246
612 | 99.919816 | 99.893422 | 3.751204
613 | 99.918293 | 99.90534 | 3.79469
614 | 99.916311 | 99.909885 | 3.840756
615 | 99.913894 | 99.908036 | 3.889462
616 | 99.911557 | 99.900699 | 3.940867
617 | 99.909465 | 99.888705 | 3.995038
618 | 99.907039 | 99.872823 | 4.052047
619 | 99.90423 | 99.853752 | 4.111972
620 | 99.900981 | 99.832134 | 4.17489
621 | 99.897091 | 99.808543 | 4.24089
622 | 99.89355 | 99.783511 | 4.310062
623 | 99.888592 | 99.757511 | 4.382507
624 | 99.883736 | 99.730967 | 4.458323
625 | 99.878453 | 99.70426 | 4.537622
626 | 99.872768 | 99.677725 | 4.620516
627 | 99.867095 | 99.651658 | 4.707128
628 | 99.860649 | 99.626317 | 4.797585
629 | 99.853967 | 99.601925 | 4.892023
630 | 99.847287 | 99.578672 | 4.990582
631 | 99.839956 | 99.556721 | 5.09341
632 | 99.832634 | 99.536205 | 5.200665
633 | 99.824819 | 99.517226 | 5.31251
634 | 99.816307 | 99.499857 | 5.429109
635 | 99.807571 | 99.484175 | 5.550653
636 | 99.798903 | 99.470226 | 5.677332
637 | 99.789696 | 99.458035 | 5.809346
638 | 99.780034 | 99.447612 | 5.946904
639 | 99.770054 | 99.438953 | 6.090229
640 | 99.759592 | 99.43204 | 6.239546
641 | 99.748981 | 99.426839 | 6.3951
642 | 99.737723 | 99.423316 | 6.557143
643 | 99.726363 | 99.421421 | 6.72594
644 | 99.714579 | 99.421274 | 6.899755
645 | 99.702027 | 99.422753 | 7.0789
646 | 99.689267 | 99.425631 | 7.265392
647 | 99.676092 | 99.429836 | 7.45953
648 | 99.662546 | 99.43529 | 7.661625
649 | 99.64859 | 99.441914 | 7.872007
650 | 99.634469 | 99.449616 | 8.090977
651 | 99.619962 | 99.458473 | 8.319747
652 | 99.605021 | 99.468259 | 8.557896
653 | 99.589626 | 99.478888 | 8.805813
654 | 99.573757 | 99.490274 | 9.063902
655 | 99.557582 | 99.502332 | 9.332586
656 | 99.541196 | 99.514976 | 9.612306
657 | 99.524323 | 99.528108 | 9.903499
658 | 99.50701 | 99.541654 | 10.20665
659 | 99.489215 | 99.55554 | 10.52226
660 | 99.470976 | 99.569687 | 10.850839
661 | 99.452525 | 99.584013 | 11.192921
662 | 99.433528 | 99.59845 | 11.549055
663 | 99.414207 | 99.612927 | 11.919808
664 | 99.394818 | 99.627375 | 12.305773
665 | 99.374682 | 99.641729 | 12.707556
666 | 99.354819 | 99.655926 | 13.125786
667 | 99.334545 | 99.669908 | 13.561105
668 | 99.313263 | 99.683619 | 14.014183
669 | 99.291469 | 99.697006 | 14.485697
670 | 99.26936 | 99.710021 | 14.97635
671 | 99.247406 | 99.722618 | 15.486854
672 | 99.225397 | 99.734755 | 16.017938
673 | 99.202556 | 99.746393 | 16.570347
674 | 99.179609 | 99.757498 | 17.144833
675 | 99.155369 | 99.768037 | 17.742158
676 | 99.130905 | 99.777983 | 18.363094
677 | 99.105287 | 99.787311 | 19.008412
678 | 99.079314 | 99.795999 | 19.678888
679 | 99.052813 | 99.804029 | 20.375291
680 | 99.026679 | 99.811385 | 21.098388
681 | 99.000374 | 99.818053 | 21.84893
682 | 98.974508 | 99.824027 | 22.627653
683 | 98.948624 | 99.829298 | 23.435272
684 | 98.922975 | 99.833865 | 24.272472
685 | 98.896805 | 99.837726 | 25.139903
686 | 98.868338 | 99.840883 | 26.038174
687 | 98.838995 | 99.843339 | 26.967844
688 | 98.808695 | 99.845101 | 27.929411
689 | 98.777879 | 99.846178 | 28.923311
690 | 98.746677 | 99.846579 | 29.949899
691 | 98.715851 | 99.846319 | 31.009447
692 | 98.685535 | 99.84541 | 32.102129
693 | 98.655438 | 99.843869 | 33.228014
694 | 98.625773 | 99.841714 | 34.387053
695 | 98.593249 | 99.838964 | 35.57907
696 | 98.560226 | 99.83564 | 36.803752
697 | 98.525768 | 99.831762 | 38.060637
698 | 98.492536 | 99.827354 | 39.349106
699 | 98.460201 | 99.82244 | 40.668374
700 | 98.427808 | 99.817045 | 42.017479
701 | 98.396169 | 99.810986 | 43.394236
702 | 98.363487 | 99.804497 | 44.798355
703 | 98.329008 | 99.797605 | 46.228313
704 | 98.293086 | 99.790336 | 47.682394
705 | 98.256445 | 99.782718 | 49.158684
706 | 98.219205 | 99.774778 | 50.65508
707 | 98.183126 | 99.766556 | 52.169278
708 | 98.150619 | 99.75808 | 53.698807
709 | 98.114196 | 99.749367 | 55.241035
710 | 98.078398 | 99.740446 | 56.793155
711 | 98.040462 | 99.731345 | 58.35221
712 | 98.002012 | 99.72209 | 59.915121
713 | 97.965472 | 99.712709 | 61.478698
714 | 97.923954 | 99.70323 | 63.039667
715 | 97.885794 | 99.693677 | 64.594687
716 | 97.848344 | 99.684078 | 66.140388
717 | 97.808648 | 99.674459 | 67.673391
718 | 97.771179 | 99.664842 | 69.190334
719 | 97.730138 | 99.655254 | 70.687908
720 | 97.686756 | 99.645718 | 72.16288
721 | 97.644496 | 99.636251 | 73.612122
722 | 97.60621 | 99.626881 | 75.032642
723 | 97.566065 | 99.617629 | 76.421607
724 | 97.523843 | 99.608516 | 77.776358
725 | 97.483502 | 99.599562 | 79.094447
726 | 97.441241 | 99.590785 | 80.373644
727 | 97.402621 | 99.582204 | 81.611954
728 | 97.356185 | 99.573836 | 82.807631
729 | 97.314647 | 99.565697 | 83.959184
730 | 97.26905 | 99.557803 | 85.065381
731 | 97.224879 | 99.550169 | 86.125257
732 | 97.182388 | 99.542808 | 87.138106
733 | 97.139885 | 99.535732 | 88.103477
734 | 97.097329 | 99.528955 | 89.02117
735 | 97.050146 | 99.522486 | 89.891221
736 | 97.003343 | 99.516335 | 90.713894
737 | 96.957008 | 99.510512 | 91.489667
738 | 96.907243 | 99.505026 | 92.219211
739 | 96.864043 | 99.499882 | 92.903381
740 | 96.818156 | 99.495087 | 93.543189
741 | 96.775034 | 99.490635 | 94.139796
742 | 96.731125 | 99.486542 | 94.694485
743 | 96.689444 | 99.482812 | 95.20865
744 | 96.638115 | 99.479449 | 95.683776
745 | 96.586031 | 99.476454 | 96.121414
746 | 96.534671 | 99.474027 | 96.517723
747 | 96.481062 | 99.472002 | 96.879769
748 | 96.433817 | 99.470331 | 97.210136
749 | 96.392923 | 99.469021 | 97.510566
750 | 96.350491 | 99.468073 | 97.782739
751 | 96.306356 | 99.467487 | 98.02826
752 | 96.265318 | 99.467258 | 98.248718
753 | 96.220345 | 99.467383 | 98.445673
754 | 96.173113 | 99.467859 | 98.620655
755 | 96.12108 | 99.468679 | 98.775152
756 | 96.075916 | 99.46984 | 98.910611
757 | 96.026864 | 99.471334 | 99.028429
758 | 95.977536 | 99.473155 | 99.129953
759 | 95.926993 | 99.475297 | 99.216473
760 | 95.880395 | 99.477752 | 99.289228
761 | 95.830099 | 99.480509 | 99.349395
762 | 95.77065 | 99.483562 | 99.398096
763 | 95.712944 | 99.486904 | 99.436393
764 | 95.659586 | 99.490526 | 99.46529
765 | 95.602313 | 99.494417 | 99.485737
766 | 95.554524 | 99.498569 | 99.498622
767 | 95.507294 | 99.502971 | 99.504782
768 | 95.461341 | 99.507613 | 99.504997
769 | 95.411767 | 99.512481 | 99.499988
770 | 95.366195 | 99.517567 | 99.490435
771 | 95.315787 | 99.52286 | 99.476969
772 | 95.261824 | 99.528348 | 99.460173
773 | 95.209141 | 99.534021 | 99.440584
774 | 95.154843 | 99.539867 | 99.418697
775 | 95.103686 | 99.545874 | 99.394966
776 | 95.057058 | 99.552032 | 99.369804
777 | 95.014162 | 99.558327 | 99.34359
778 | 94.971756 | 99.56475 | 99.316666
779 | 94.919712 | 99.571287 | 99.289339
780 | 94.865542 | 99.577928 | 99.26189
781 | 94.805629 | 99.58465 | 99.234567
782 | 94.749971 | 99.591453 | 99.207591
783 | 94.686066 | 99.598324 | 99.181158
784 | 94.625024 | 99.605251 | 99.15544
785 | 94.568448 | 99.612224 | 99.130586
786 | 94.520549 | 99.619231 | 99.106724
787 | 94.475146 | 99.626261 | 99.083964
788 | 94.432784 | 99.633301 | 99.062395
789 | 94.376519 | 99.640343 | 99.042093
790 | 94.321746 | 99.647373 | 99.023116
791 | 94.270173 | 99.654383 | 99.005509
792 | 94.214932 | 99.66136 | 98.989305
793 | 94.155032 | 99.668296 | 98.974523
794 | 94.099482 | 99.675179 | 98.961174
795 | 94.039027 | 99.682001 | 98.949253
796 | 93.992402 | 99.68875 | 98.938756
797 | 93.94071 | 99.695419 | 98.929664
798 | 93.887718 | 99.701997 | 98.92195
799 | 93.833839 | 99.708475 | 98.915586
800 | 93.790501 | 99.714846 | 98.910533
801 | 93.735536 | 99.720997 | 98.906191
802 | 93.687866 | 99.727024 | 98.903073
803 | 93.644944 | 99.732919 | 98.901129
804 | 93.602545 | 99.738674 | 98.900308
805 | 93.546131 | 99.744281 | 98.900555
806 | 93.48412 | 99.749735 | 98.90181
807 | 93.41607 | 99.755027 | 98.904013
808 | 93.349216 | 99.760153 | 98.907108
809 | 93.284681 | 99.765105 | 98.911029
810 | 93.236336 | 99.769878 | 98.915717
811 | 93.189656 | 99.774468 | 98.921107
812 | 93.147202 | 99.778867 | 98.927138
813 | 93.103919 | 99.783073 | 98.933749
814 | 93.055042 | 99.78708 | 98.940879
815 | 92.987036 | 99.790885 | 98.948467
816 | 92.918921 | 99.794483 | 98.956455
817 | 92.852165 | 99.797871 | 98.964784
818 | 92.79724 | 99.801047 | 98.973398
819 | 92.743942 | 99.804006 | 98.982243
820 | 92.700888 | 99.806748 | 98.991265
821 | 92.655676 | 99.809262 | 99.000413
822 | 92.6084 | 99.811554 | 99.009639
823 | 92.554182 | 99.813623 | 99.018895
824 | 92.49914 | 99.815467 | 99.028137
825 | 92.435262 | 99.817085 | 99.037322
826 | 92.37532 | 99.818476 | 99.046409
827 | 92.318673 | 99.819641 | 99.055359
828 | 92.256665 | 99.820578 | 99.064138
829 | 92.201368 | 99.821289 | 99.07271
830 | 92.156278 | 99.821775 | 99.081046
831 | 92.112458 | 99.822035 | 99.089116
832 | 92.063503 | 99.82207 | 99.096895
833 | 92.021838 | 99.821884 | 99.104356
834 | 91.960742 | 99.821476 | 99.111479
835 | 91.89267 | 99.820849 | 99.118242
836 | 91.835138 | 99.820004 | 99.124629
837 | 91.765857 | 99.818946 | 99.130624
838 | 91.713022 | 99.817675 | 99.136213
839 | 91.648446 | 99.816195 | 99.141384
840 | 91.603295 | 99.814509 | 99.14613
841 | 91.571138 | 99.81262 | 99.150441
842 | 91.522421 | 99.810532 | 99.154311
843 | 91.479852 | 99.808249 | 99.157738
844 | 91.419375 | 99.805774 | 99.160719
845 | 91.357111 | 99.803111 | 99.163252
846 | 91.28435 | 99.800265 | 99.16534
847 | 91.272237 | 99.797241 | 99.166984
848 | 91.222935 | 99.794042 | 99.168186
849 | 91.167328 | 99.790675 | 99.168955
850 | 91.083498 | 99.787143 | 99.169296
851 | 91.012308 | 99.783451 | 99.169215
852 | 90.979414 | 99.779606 | 99.168722
853 | 90.933265 | 99.775609 | 99.167854
854 | 90.868232 | 99.77147 | 99.166596
855 | 90.815677 | 99.767194 | 99.164958
856 | 90.784999 | 99.762788 | 99.16295
857 | 90.712261 | 99.758256 | 99.160586
858 | 90.690336 | 99.753606 | 99.157878
859 | 90.669114 | 99.748842 | 99.154841
860 | 90.591993 | 99.743971 | 99.15149
861 | 90.545619 | 99.738997 | 99.14784
862 | 90.527542 | 99.733928 | 99.143905
863 | 90.48475 | 99.728771 | 99.139703
864 | 90.368029 | 99.723532 | 99.135247
865 | 90.255211 | 99.718216 | 99.130556
866 | 90.186384 | 99.712831 | 99.125646
867 | 90.144168 | 99.707382 | 99.120531
868 | 90.099532 | 99.701876 | 99.115228
869 | 90.072119 | 99.69632 | 99.109756
870 | 90.034528 | 99.690719 | 99.104129
871 | 89.95489 | 99.685081 | 99.098365
872 | 89.912885 | 99.679411 | 99.092479
873 | 89.879207 | 99.673716 | 99.086487
874 | 89.802566 | 99.668003 | 99.080405
875 | 89.734451 | 99.662277 | 99.074249
876 | 89.715465 | 99.656545 | 99.068034
877 | 89.700698 | 99.650813 | 99.061774
878 | 89.632624 | 99.645087 | 99.055485
879 | 89.586312 | 99.639374 | 99.04918
880 | 89.52644 | 99.633679 | 99.042875
881 | 89.472369 | 99.628005 | 99.036583
882 | 89.440428 | 99.622361 | 99.030313
883 | 89.42165 | 99.616754 | 99.024083
884 | 89.388375 | 99.611189 | 99.017902
885 | 89.385388 | 99.605672 | 99.011782
886 | 89.349415 | 99.600208 | 99.005734
887 | 89.339734 | 99.594804 | 98.999771
888 | 89.282665 | 99.58947 | 98.993958
889 | 89.213315 | 99.584224 | 98.988449
890 | 89.11801 | 99.579052 | 98.983055
891 | 89.018849 | 99.573959 | 98.977783
892 | 88.94995 | 99.568949 | 98.972639
893 | 88.897517 | 99.564027 | 98.967634
894 | 88.82941 | 99.559199 | 98.962771
895 | 88.761861 | 99.55447 | 98.958058
896 | 88.743177 | 99.549842 | 98.953502
897 | 88.720735 | 99.545322 | 98.949104
898 | 88.67526 | 99.540913 | 98.944875
899 | 88.631622 | 99.53662 | 98.940812
900 | 88.574433 | 99.532446 | 98.936925
901 | 88.539892 | 99.528397 | 98.933213
902 | 88.508616 | 99.524435 | 98.929107
903 | 88.45957 | 99.520597 | 98.925171
904 | 88.418655 | 99.516888 | 98.921427
905 | 88.367327 | 99.513311 | 98.91788
906 | 88.351576 | 99.50987 | 98.914528
907 | 88.323544 | 99.506568 | 98.911374
908 | 88.283924 | 99.503408 | 98.908417
909 | 88.19368 | 99.500393 | 98.905656
910 | 88.136942 | 99.497525 | 98.90309
911 | 88.09971 | 99.494808 | 98.900719
912 | 88.021193 | 99.492243 | 98.89854
913 | 87.95693 | 99.489834 | 98.896552
914 | 87.912682 | 99.487582 | 98.894751
915 | 87.859105 | 99.485489 | 98.893137
916 | 87.816255 | 99.483558 | 98.891705
917 | 87.768797 | 99.481789 | 98.890452
918 | 87.707545 | 99.480185 | 98.889374
919 | 87.666469 | 99.478748 | 98.888469
920 | 87.618611 | 99.477478 | 98.887733
921 | 87.600332 | 99.476369 | 98.887158
922 | 87.581563 | 99.47543 | 98.886744
923 | 87.52561 | 99.474661 | 98.886484
924 | 87.46314 | 99.474064 | 98.886372
925 | 87.420382 | 99.473638 | 98.886406
926 | 87.359521 | 99.473385 | 98.886578
927 | 87.336744 | 99.473304 | 98.886884
928 | 87.29807 | 99.473396 | 98.887318
929 | 87.238171 | 99.47366 | 98.887874
930 | 87.177998 | 99.474097 | 98.888548
931 | 87.143107 | 99.474706 | 98.889332
932 | 87.086681 | 99.475487 | 98.89022
933 | 87.033804 | 99.476438 | 98.891208
934 | 86.984744 | 99.477561 | 98.89229
935 | 86.960365 | 99.478853 | 98.893457
936 | 86.955502 | 99.480313 | 98.894705
937 | 86.921716 | 99.481941 | 98.896028
938 | 86.866416 | 99.483735 | 98.897421
939 | 86.833739 | 99.485694 | 98.898874
940 | 86.780555 | 99.487817 | 98.900386
941 | 86.725848 | 99.490105 | 98.901946
942 | 86.685227 | 99.492553 | 98.903551
943 | 86.634151 | 99.495159 | 98.905197
944 | 86.582439 | 99.497921 | 98.906873
945 | 86.539808 | 99.500836 | 98.908577
946 | 86.498305 | 99.503902 | 98.910302
947 | 86.45595 | 99.507117 | 98.912042
948 | 86.425546 | 99.510478 | 98.913793
949 | 86.378356 | 99.513982 | 98.915548
950 | 86.337461 | 99.517627 | 98.917302
951 | 86.275314 | 99.52141 | 98.91905
952 | 86.205198 | 99.525328 | 98.920788
953 | 86.165484 | 99.529377 | 98.922509
954 | 86.125419 | 99.533554 | 98.92421
955 | 86.067123 | 99.537856 | 98.925885
956 | 86.041735 | 99.542279 | 98.927531
957 | 86.014727 | 99.54682 | 98.929143
958 | 85.967639 | 99.551476 | 98.930716
959 | 85.948364 | 99.556241 | 98.932245
960 | 85.914526 | 99.561113 | 98.93373
961 | 85.858785 | 99.566081 | 98.935163
962 | 85.836352 | 99.571146 | 98.936544
963 | 85.796102 | 99.576307 | 98.937867
964 | 85.770298 | 99.581557 | 98.939129
965 | 85.727477 | 99.586892 | 98.94033
966 | 85.699572 | 99.592309 | 98.941463
967 | 85.67339 | 99.597803 | 98.942528
968 | 85.64523 | 99.603369 | 98.943521
969 | 85.594461 | 99.609002 | 98.94444
970 | 85.550201 | 99.614698 | 98.945284
971 | 85.501152 | 99.620452 | 98.946049
972 | 85.442696 | 99.626258 | 98.946736
973 | 85.419736 | 99.632113 | 98.947341
974 | 85.393578 | 99.638011 | 98.947862
975 | 85.3478 | 99.643947 | 98.948301
976 | 85.305156 | 99.649915 | 98.948653
977 | 85.26696 | 99.655911 | 98.948921
978 | 85.237332 | 99.661929 | 98.949099
979 | 85.19776 | 99.667964 | 98.949192
980 | 85.168289 | 99.674011 | 98.949196
981 | 85.130046 | 99.680066 | 98.949112
982 | 85.100495 | 99.686122 | 98.948939
983 | 85.055535 | 99.692172 | 98.948678
984 | 85.009985 | 99.698212 | 98.948329
985 | 84.952504 | 99.704236 | 98.947891
986 | 84.898988 | 99.710239 | 98.947366
987 | 84.860183 | 99.716213 | 98.946754
988 | 84.833453 | 99.722155 | 98.946057
989 | 84.812518 | 99.728058 | 98.945273
990 | 84.785277 | 99.733917 | 98.944406
991 | 84.754739 | 99.739725 | 98.943454
992 | 84.710643 | 99.745476 | 98.942422
993 | 84.679068 | 99.751166 | 98.941308
994 | 84.635221 | 99.756788 | 98.940116
995 | 84.578925 | 99.762336 | 98.938844
996 | 84.53837 | 99.767805 | 98.937498
997 | 84.497601 | 99.773187 | 98.936078
998 | 84.469563 | 99.778479 | 98.934586
999 | 84.440659 | 99.783673 | 98.933021
1000 | 84.416475 | 99.788764 | 98.931391
1001 | 84.408006 | 99.793792 | 98.929974
1002 | 84.388096 | 99.798706 | 98.928495
1003 | 84.356771 | 99.803499 | 98.926952
1004 | 84.314226 | 99.808165 | 98.925351
1005 | 84.258934 | 99.812699 | 98.923692
1006 | 84.206506 | 99.817094 | 98.921981
1007 | 84.178224 | 99.821345 | 98.920216
1008 | 84.150041 | 99.825445 | 98.918402
1009 | 84.114169 | 99.82939 | 98.916541
1010 | 84.088989 | 99.833172 | 98.914638
1011 | 84.061677 | 99.836786 | 98.912691
1012 | 84.032368 | 99.840227 | 98.910707
1013 | 83.99 | 99.843489 | 98.908685
1014 | 83.951385 | 99.846565 | 98.906632
1015 | 83.926198 | 99.849451 | 98.90456
1016 | 83.900734 | 99.852139 | 98.90246
1017 | 83.878424 | 99.854625 | 98.900339
1018 | 83.839984 | 99.856902 | 98.898195
1019 | 83.797178 | 99.858966 | 98.896033
1020 | 83.754556 | 99.860809 | 98.893855
1021 | 83.729254 | 99.862428 | 98.891664
1022 | 83.703407 | 99.863817 | 98.889464
1023 | 83.668445 | 99.864969 | 98.887257
1024 | 83.644432 | 99.86588 | 98.885046
1025 | 83.611364 | 99.866545 | 98.882832
1026 | 83.570648 | 99.866957 | 98.88062
1027 | 83.526472 | 99.867112 | 98.878411
1028 | 83.496427 | 99.867005 | 98.876209
1029 | 83.455443 | 99.86663 | 98.874017
1030 | 83.421507 | 99.865982 | 98.871835
1031 | 83.39716 | 99.865057 | 98.869668
1032 | 83.365945 | 99.863849 | 98.867518
1033 | 83.332365 | 99.862354 | 98.865387
1034 | 83.298006 | 99.860566 | 98.863277
1035 | 83.266836 | 99.858482 | 98.861191
1036 | 83.235787 | 99.856095 | 98.859132
1037 | 83.203374 | 99.853401 | 98.857101
1038 | 83.18393 | 99.850397 | 98.855102
1039 | 83.154856 | 99.847077 | 98.853135
1040 | 83.125889 | 99.843437 | 98.851203
1041 | 83.092735 | 99.839472 | 98.849308
1042 | 83.069259 | 99.835179 | 98.847452
1043 | 83.037579 | 99.830553 | 98.845638
1044 | 83.008587 | 99.825589 | 98.843867
1045 | 82.979398 | 99.820284 | 98.842139
1046 | 82.948545 | 99.814634 | 98.840459
1047 | 82.922936 | 99.808635 | 98.838827
1048 | 82.893633 | 99.802283 | 98.837245
1049 | 82.858984 | 99.795574 | 98.835714
1050 | 82.82474 | 99.788504 | 98.834236
1051 | 82.794004 | 99.781071 | 98.83281
1052 | 82.765019 | 99.773269 | 98.831441
1053 | 82.739025 | 99.765097 | 98.830129
1054 | 82.716751 | 99.75655 | 98.828874
1055 | 82.69161 | 99.747625 | 98.827678
1056 | 82.664652 | 99.738319 | 98.826542
1057 | 82.635393 | 99.728629 | 98.825466
1058 | 82.60768 | 99.718552 | 98.824452
1059 | 82.5785 | 99.708085 | 98.823501
1060 | 82.551737 | 99.697225 | 98.822613
1061 | 82.526883 | 99.68597 | 98.821789
1062 | 82.50008 | 99.674316 | 98.821028
1063 | 82.474026 | 99.662261 | 98.820333
1064 | 82.44398 | 99.649803 | 98.819703
1065 | 82.415608 | 99.636945 | 98.819139
1066 | 82.383193 | 99.623678 | 98.818641
1067 | 82.353365 | 99.610001 | 98.818208
1068 | 82.32724 | 99.595912 | 98.817841
1069 | 82.303445 | 99.581409 | 98.817542
1070 | 82.281313 | 99.56649 | 98.817307
1071 | 82.256372 | 99.551152 | 98.81714
1072 | 82.234564 | 99.535394 | 98.817039
1073 | 82.210805 | 99.519215 | 98.817003
1074 | 82.187376 | 99.502613 | 98.817033
1075 | 82.161536 | 99.485586 | 98.817128
1076 | 82.13406 | 99.468133 | 98.817287
1077 | 82.107698 | 99.450253 | 98.817511
1078 | 82.08145 | 99.431943 | 98.817799
1079 | 82.057974 | 99.413205 | 98.818149
1080 | 82.033121 | 99.394035 | 98.818563
1081 | 82.008332 | 99.374434 | 98.819038
1082 | 81.98476 | 99.3544 | 98.819573
1083 | 81.96062 | 99.333932 | 98.82017
1084 | 81.936062 | 99.313031 | 98.820826
1085 | 81.911216 | 99.291695 | 98.821539
1086 | 81.887069 | 99.269924 | 98.82231
1087 | 81.863065 | 99.247717 | 98.823137
1088 | 81.839325 | 99.225071 | 98.824019
1089 | 81.815792 | 99.201989 | 98.824956
1090 | 81.792483 | 99.17847 | 98.825945
1091 | 81.769395 | 99.154516 | 98.826985
1092 | 81.746494 | 99.130124 | 98.828077
1093 | 81.723195 | 99.105297 | 98.829217
1094 | 81.699937 | 99.080033 | 98.830405
1095 | 81.675408 | 99.054334 | 98.831639
1096 | 81.649176 | 99.0282 | 98.832919
1097 | 81.624679 | 99.001631 | 98.83424
1098 | 81.602589 | 98.974627 | 98.835605
1099 | 81.580916 | 98.94719 | 98.83701
1100 | 81.559955 | 98.91932 | 98.838454
1101 | 81.538103 | 98.891018 | 98.839935
1102 | 81.517503 | 98.862284 | 98.841452
1103 | 81.497105 | 98.833121 | 98.843003
1104 | 81.476669 | 98.803528 | 98.844586
1105 | 81.454475 | 98.773551 | 98.846233
1106 | 81.429777 | 98.743335 | 98.848052
1107 | 81.407062 | 98.712696 | 98.849897
1108 | 81.385914 | 98.681634 | 98.851771
1109 | 81.361339 | 98.650151 | 98.853671
1110 | 81.33611 | 98.618248 | 98.855593
1111 | 81.3157 | 98.585927 | 98.857538
1112 | 81.299064 | 98.55319 | 98.859505
1113 | 81.285356 | 98.520037 | 98.86149
1114 | 81.26989 | 98.48647 | 98.863491
1115 | 81.250898 | 98.452491 | 98.86551
1116 | 81.225915 | 98.4181 | 98.867542
1117 | 81.197699 | 98.3833 | 98.869587
1118 | 81.176405 | 98.348092 | 98.871642
1119 | 81.153324 | 98.312479 | 98.873707
1120 | 81.128578 | 98.276462 | 98.875779
1121 | 81.107779 | 98.240043 | 98.877857
1122 | 81.098445 | 98.203225 | 98.879939
1123 | 81.079412 | 98.166009 | 98.882024
1124 | 81.061484 | 98.128398 | 98.884109
1125 | 81.04113 | 98.090393 | 98.886193
1126 | 81.020133 | 98.051998 | 98.888275
1127 | 81.003246 | 98.013214 | 98.890354
1128 | 80.984028 | 97.974044 | 98.892427
1129 | 80.972353 | 97.93449 | 98.894491
1130 | 80.956452 | 97.894551 | 98.896547
1131 | 80.941053 | 97.854234 | 98.898592
1132 | 80.927063 | 97.813541 | 98.900625
1133 | 80.907436 | 97.772474 | 98.902643
1134 | 80.888402 | 97.731038 | 98.904645
1135 | 80.859165 | 97.689234 | 98.906631
1136 | 80.840643 | 97.647065 | 98.908599
1137 | 80.814589 | 97.604539 | 98.910546
1138 | 80.803609 | 97.561657 | 98.912472
1139 | 80.794239 | 97.518419 | 98.914375
1140 | 80.780342 | 97.474829 | 98.916254
1141 | 80.770577 | 97.430889 | 98.918108
1142 | 80.751902 | 97.386602 | 98.919932
1143 | 80.733001 | 97.341972 | 98.921729
1144 | 80.712909 | 97.297001 | 98.923497
1145 | 80.697144 | 97.251694 | 98.925234
1146 | 80.672336 | 97.206053 | 98.926937
1147 | 80.650382 | 97.160081 | 98.928608
1148 | 80.644017 | 97.113783 | 98.930243
1149 | 80.626368 | 97.067161 | 98.931843
1150 | 80.605855 | 97.020219 | 98.933406
1151 | 80.584071 | 96.97296 | 98.93493
1152 | 80.571914 | 96.925388 | 98.936415
1153 | 80.561091 | 96.877506 | 98.937859
1154 | 80.54708 | 96.829318 | 98.939263
1155 | 80.535521 | 96.780828 | 98.940624
1156 | 80.517456 | 96.732038 | 98.941941
1157 | 80.495086 | 96.682954 | 98.943214
1158 | 80.466043 | 96.633578 | 98.944442
1159 | 80.440407 | 96.583914 | 98.945625
1160 | 80.412871 | 96.533965 | 98.94676
1161 | 80.395466 | 96.483737 | 98.947848
1162 | 80.392624 | 96.433232 | 98.948888
1163 | 80.380642 | 96.382453 | 98.949878
1164 | 80.376884 | 96.331403 | 98.950819
1165 | 80.36046 | 96.280088 | 98.951711
1166 | 80.339905 | 96.228511 | 98.95255
1167 | 80.316306 | 96.176677 | 98.953338
1168 | 80.296554 | 96.124589 | 98.954075
1169 | 80.279971 | 96.072252 | 98.95476
1170 | 80.273736 | 96.019669 | 98.955392
1171 | 80.265228 | 95.966845 | 98.95597
1172 | 80.255535 | 95.913783 | 98.956494
1173 | 80.242886 | 95.860487 | 98.956966
1174 | 80.222754 | 95.806961 | 98.957383
1175 | 80.201756 | 95.753209 | 98.957745
1176 | 80.186536 | 95.699236 | 98.958054
1177 | 80.170899 | 95.645045 | 98.958308
1178 | 80.169233 | 95.59064 | 98.958505
1179 | 80.165248 | 95.536026 | 98.958649
1180 | 80.158731 | 95.481205 | 98.958738
1181 | 80.137238 | 95.426184 | 98.958773
1182 | 80.124455 | 95.370965 | 98.958751
1183 | 80.120677 | 95.315552 | 98.958676
1184 | 80.114567 | 95.25995 | 98.958546
1185 | 80.099584 | 95.204163 | 98.958359
1186 | 80.081944 | 95.148194 | 98.95812
1187 | 80.06682 | 95.092048 | 98.957827
1188 | 80.054291 | 95.03573 | 98.957479
1189 | 80.042392 | 94.979242 | 98.957078
1190 | 80.033338 | 94.922589 | 98.956624
1191 | 80.028188 | 94.865777 | 98.956117
1192 | 80.024873 | 94.80881 | 98.955556
1193 | 80.020511 | 94.75169 | 98.954945
1194 | 79.997973 | 94.694421 | 98.954281
1195 | 79.95858 | 94.637008 | 98.953567
1196 | 79.921022 | 94.579454 | 98.952802
1197 | 79.909928 | 94.521764 | 98.951987
1198 | 79.901178 | 94.463942 | 98.951123
1199 | 79.892266 | 94.405991 | 98.95021
1200 | 79.881537 | 94.347915 | 98.949248
1201 | 79.887489 | 94.28915 | 98.947873
1202 | 79.874855 | 94.230269 | 98.946451
1203 | 79.864159 | 94.171276 | 98.944985
1204 | 79.829398 | 94.112176 | 98.943472
1205 | 79.816743 | 94.052972 | 98.941915
1206 | 79.817874 | 93.993668 | 98.940315
1207 | 79.815294 | 93.934268 | 98.938672
1208 | 79.813504 | 93.874777 | 98.936988
1209 | 79.816048 | 93.815198 | 98.935263
1210 | 79.817387 | 93.755534 | 98.933496
1211 | 79.824058 | 93.695791 | 98.931693
1212 | 79.82582 | 93.635971 | 98.929851
1213 | 79.810787 | 93.576079 | 98.927974
1214 | 79.774919 | 93.516119 | 98.926059
1215 | 79.745689 | 93.456094 | 98.924111
1216 | 79.697578 | 93.396009 | 98.922129
1217 | 79.684242 | 93.335866 | 98.920114
1218 | 79.674933 | 93.275671 | 98.918068
1219 | 79.67981 | 93.215426 | 98.915992
1220 | 79.691165 | 93.155137 | 98.913887
1221 | 79.692989 | 93.094809 | 98.911754
1222 | 79.682921 | 93.034443 | 98.909594
1223 | 79.667191 | 92.974043 | 98.907409
1224 | 79.649371 | 92.913612 | 98.9052
1225 | 79.616569 | 92.853154 | 98.902969
1226 | 79.599007 | 92.792672 | 98.900716
1227 | 79.601592 | 92.732171 | 98.898442
1228 | 79.601989 | 92.671653 | 98.89615
1229 | 79.596945 | 92.611123 | 98.893839
1230 | 79.563241 | 92.550584 | 98.891513
1231 | 79.539954 | 92.490039 | 98.889172
1232 | 79.529639 | 92.429492 | 98.886816
1233 | 79.514094 | 92.368947 | 98.884449
1234 | 79.484413 | 92.308407 | 98.882071
1235 | 79.48006 | 92.247875 | 98.879682
1236 | 79.487945 | 92.187355 | 98.877287
1237 | 79.504709 | 92.12685 | 98.874883
1238 | 79.519661 | 92.066364 | 98.872475
1239 | 79.521698 | 92.005899 | 98.870063
1240 | 79.531028 | 91.94546 | 98.867647
1241 | 79.528797 | 91.88505 | 98.865232
1242 | 79.530211 | 91.824671 | 98.862814
1243 | 79.52111 | 91.764328 | 98.860399
1244 | 79.50184 | 91.704023 | 98.857988
1245 | 79.478554 | 91.64376 | 98.855581
1246 | 79.463306 | 91.583541 | 98.853179
1247 | 79.446308 | 91.52337 | 98.850785
1248 | 79.409747 | 91.46325 | 98.8484
1249 | 79.374074 | 91.403184 | 98.846024
1250 | 79.351977 | 91.343175 | 98.84366
1251 | 79.333976 | 91.283226 | 98.841308
1252 | 79.32631 | 91.223339 | 98.838971
1253 | 79.324959 | 91.163519 | 98.83665
1254 | 79.334995 | 91.103767 | 98.834345
1255 | 79.327938 | 91.044088 | 98.832059
1256 | 79.323939 | 90.984484 | 98.829793
1257 | 79.302666 | 90.924958 | 98.827547
1258 | 79.269216 | 90.865513 | 98.825323
1259 | 79.238034 | 90.806151 | 98.823125
1260 | 79.21118 | 90.746876 | 98.82095
1261 | 79.179451 | 90.68769 | 98.818802
1262 | 79.174425 | 90.628596 | 98.816683
1263 | 79.167241 | 90.569597 | 98.814591
1264 | 79.17169 | 90.510694 | 98.81253
1265 | 79.19667 | 90.451892 | 98.810501
1266 | 79.210728 | 90.393193 | 98.808505
1267 | 79.208868 | 90.334599 | 98.806542
1268 | 79.193249 | 90.276112 | 98.804616
1269 | 79.172349 | 90.217737 | 98.802725
1270 | 79.151666 | 90.159474 | 98.800872
1271 | 79.123419 | 90.101326 | 98.799057
1272 | 79.089125 | 90.043297 | 98.797284
1273 | 79.073618 | 89.985387 | 98.795551
1274 | 79.045238 | 89.927601 | 98.793861
1275 | 79.038908 | 89.86994 | 98.792214
1276 | 79.037277 | 89.812406 | 98.790613
1277 | 79.039116 | 89.755002 | 98.789056
1278 | 79.039902 | 89.69773 | 98.787546
1279 | 79.051719 | 89.640593 | 98.786084
1280 | 79.061501 | 89.583593 | 98.78467
1281 | 79.055196 | 89.526731 | 98.783305
1282 | 79.047867 | 89.470011 | 98.781993
1283 | 79.020136 | 89.413433 | 98.780731
1284 | 78.97874 | 89.357 | 98.779522
1285 | 78.947984 | 89.300714 | 98.778367
1286 | 78.925136 | 89.244579 | 98.777265
1287 | 78.917679 | 89.188595 | 98.776218
1288 | 78.916469 | 89.132765 | 98.775228
1289 | 78.923533 | 89.077091 | 98.774295
1290 | 78.908566 | 89.021574 | 98.773419
1291 | 78.915207 | 88.966217 | 98.772601
1292 | 78.927207 | 88.911022 | 98.771843
1293 | 78.89412 | 88.85599 | 98.771145
1294 | 78.865319 | 88.801124 | 98.770506
1295 | 78.828057 | 88.746425 | 98.76993
1296 | 78.817654 | 88.691895 | 98.769414
1297 | 78.815365 | 88.637536 | 98.768962
1298 | 78.795172 | 88.58335 | 98.768571
1299 | 78.822636 | 88.529338 | 98.768244
1300 | 78.833424 | 88.475502 | 98.767981
1301 | 78.815119 | 88.421844 | 98.767783
1302 | 78.811052 | 88.368366 | 98.767649
1303 | 78.804412 | 88.315068 | 98.767581
1304 | 78.778118 | 88.261954 | 98.767578
1305 | 78.73989 | 88.209024 | 98.767642
1306 | 78.745464 | 88.156279 | 98.767771
1307 | 78.731093 | 88.103723 | 98.767967
1308 | 78.725808 | 88.051355 | 98.768231
1309 | 78.72737 | 87.999178 | 98.768562
1310 | 78.694854 | 87.947192 | 98.76896
1311 | 78.681783 | 87.8954 | 98.769425
1312 | 78.663504 | 87.843803 | 98.769958
1313 | 78.653515 | 87.792402 | 98.770559
1314 | 78.644426 | 87.741199 | 98.771228
1315 | 78.62228 | 87.690195 | 98.771965
1316 | 78.635898 | 87.639392 | 98.77277
1317 | 78.66246 | 87.588795 | 98.773643
1318 | 78.690529 | 87.538401 | 98.774585
1319 | 78.678591 | 87.488211 | 98.775594
1320 | 78.673735 | 87.438227 | 98.77667
1321 | 78.635135 | 87.388448 | 98.777814
1322 | 78.583672 | 87.338878 | 98.779026
1323 | 78.557087 | 87.289517 | 98.780306
1324 | 78.51171 | 87.240365 | 98.781652
1325 | 78.484584 | 87.191425 | 98.783065
1326 | 78.505583 | 87.142697 | 98.784546
1327 | 78.493313 | 87.094182 | 98.786092
1328 | 78.479202 | 87.045881 | 98.787705
1329 | 78.430189 | 86.997796 | 98.789382
1330 | 78.417302 | 86.949928 | 98.791124
1331 | 78.419138 | 86.902277 | 98.792931
1332 | 78.414923 | 86.854844 | 98.794802
1333 | 78.405367 | 86.80763 | 98.796738
1334 | 78.452897 | 86.760637 | 98.798737
1335 | 78.487 | 86.713865 | 98.800797
1336 | 78.520727 | 86.667315 | 98.802919
1337 | 78.528297 | 86.620988 | 98.805102
1338 | 78.554048 | 86.574884 | 98.807346
1339 | 78.540516 | 86.529006 | 98.809651
1340 | 78.511928 | 86.483352 | 98.812015
1341 | 78.450503 | 86.437925 | 98.814437
1342 | 78.427462 | 86.392725 | 98.816916
1343 | 78.367136 | 86.347752 | 98.819451
1344 | 78.339765 | 86.303008 | 98.822043
1345 | 78.361619 | 86.258493 | 98.824689
1346 | 78.395513 | 86.214208 | 98.827392
1347 | 78.394399 | 86.170154 | 98.830145
1348 | 78.394964 | 86.12633 | 98.832951
1349 | 78.398811 | 86.082739 | 98.835808
1350 | 78.399865 | 86.039379 | 98.838714
1351 | 78.37753 | 85.996253 | 98.810744
1352 | 78.413304 | 85.953358 | 98.782811
1353 | 78.421778 | 85.910696 | 98.754913
1354 | 78.40708 | 85.868269 | 98.727051
1355 | 78.380542 | 85.826077 | 98.699222
1356 | 78.368811 | 85.784121 | 98.671426
1357 | 78.331275 | 85.742401 | 98.643664
1358 | 78.318014 | 85.700918 | 98.615928
1359 | 78.302763 | 85.659672 | 98.588223
1360 | 78.2922 | 85.618663 | 98.560544
1361 | 78.271922 | 85.577893 | 98.532892
1362 | 78.251276 | 85.537361 | 98.505265
1363 | 78.258406 | 85.497069 | 98.47766
1364 | 78.236159 | 85.457015 | 98.450078
1365 | 78.219279 | 85.417202 | 98.422515
1366 | 78.253653 | 85.377628 | 98.322754
1367 | 78.248399 | 85.338295 | 98.222906
1368 | 78.213731 | 85.299202 | 98.122968
1369 | 78.194515 | 85.26035 | 98.022938
1370 | 78.155527 | 85.22174 | 97.922813
1371 | 78.128182 | 85.183371 | 97.822591
1372 | 78.133832 | 85.145244 | 97.722273
1373 | 78.14912 | 85.107359 | 97.621852
1374 | 78.161639 | 85.069716 | 97.52133
1375 | 78.17635 | 85.032316 | 97.420703
1376 | 78.212368 | 84.995158 | 97.31997
1377 | 78.244042 | 84.958244 | 97.219127
1378 | 78.225591 | 84.921572 | 97.118173
1379 | 78.19868 | 84.885144 | 97.017105
1380 | 78.196778 | 84.848959 | 96.915923
1381 | 78.18245 | 84.813018 | 96.921783
1382 | 78.161393 | 84.77732 | 96.927646
1383 | 78.156424 | 84.741866 | 96.933508
1384 | 78.155056 | 84.706656 | 96.939369
1385 | 78.178115 | 84.67169 | 96.945224
1386 | 78.172149 | 84.636967 | 97.024818
1387 | 78.141792 | 84.602489 | 97.104341
1388 | 78.10628 | 84.568255 | 97.18379
1389 | 78.082275 | 84.534266 | 97.263166
1390 | 78.069956 | 84.500521 | 97.342465
1391 | 78.061511 | 84.467021 | 97.449989
1392 | 78.06257 | 84.433765 | 97.557377
1393 | 78.080697 | 84.400753 | 97.664628
1394 | 78.083967 | 84.367986 | 97.77174
1395 | 78.054456 | 84.335462 | 97.878711
1396 | 78.022418 | 84.303183 | 97.98554
1397 | 77.993058 | 84.271147 | 98.092224
1398 | 77.928831 | 84.239356 | 98.198761
1399 | 77.928907 | 84.207808 | 98.30515
1400 | 77.93146 | 84.176504 | 98.411392
1401 | 77.921156 | 84.1464 | 98.418025
1402 | 77.969757 | 84.116539 | 98.424618
1403 | 78.00493 | 84.086921 | 98.431169
1404 | 78.035692 | 84.057546 | 98.437674
1405 | 77.994592 | 84.028413 | 98.444131
1406 | 77.973824 | 83.999523 | 98.450539
1407 | 77.978538 | 83.970875 | 98.456895
1408 | 77.966655 | 83.94247 | 98.463195
1409 | 77.934813 | 83.914306 | 98.469438
1410 | 77.930208 | 83.886384 | 98.475623
1411 | 77.958031 | 83.858704 | 98.481744
1412 | 77.930053 | 83.831265 | 98.487802
1413 | 77.924439 | 83.804067 | 98.493793
1414 | 77.918159 | 83.777111 | 98.499715
1415 | 77.874982 | 83.750395 | 98.505565
1416 | 77.899624 | 83.72392 | 98.511341
1417 | 77.921212 | 83.697685 | 98.517042
1418 | 77.953563 | 83.67169 | 98.522662
1419 | 77.90835 | 83.645935 | 98.5282
1420 | 77.888584 | 83.620419 | 98.533656
1421 | 77.883333 | 83.595143 | 98.539024
1422 | 77.867192 | 83.570106 | 98.544303
1423 | 77.865152 | 83.545307 | 98.549492
1424 | 77.89661 | 83.520747 | 98.554585
1425 | 77.936103 | 83.496424 | 98.559582
1426 | 77.964213 | 83.47234 | 98.56448
1427 | 77.96032 | 83.448493 | 98.569276
1428 | 77.938084 | 83.424883 | 98.573969
1429 | 77.860965 | 83.401509 | 98.578553
1430 | 77.787677 | 83.378371 | 98.58303
1431 | 77.739214 | 83.355469 | 98.587394
1432 | 77.703551 | 83.332803 | 98.591643
1433 | 77.702861 | 83.310372 | 98.595776
1434 | 77.764546 | 83.288177 | 98.599789
1435 | 77.821091 | 83.266215 | 98.60368
1436 | 77.834318 | 83.244488 | 98.607447
1437 | 77.846941 | 83.222995 | 98.611085
1438 | 77.857892 | 83.201735 | 98.614595
1439 | 77.832094 | 83.180708 | 98.617971
1440 | 77.825323 | 83.159914 | 98.621213
1441 | 77.812266 | 83.139352 | 98.624318
1442 | 77.824133 | 83.119022 | 98.627281
1443 | 77.845532 | 83.098923 | 98.630102
1444 | 77.841875 | 83.079054 | 98.632779
1445 | 77.840419 | 83.059417 | 98.635307
1446 | 77.821144 | 83.040009 | 98.637685
1447 | 77.784594 | 83.02083 | 98.639911
1448 | 77.771261 | 83.001881 | 98.64198
1449 | 77.762721 | 82.983161 | 98.643891
1450 | 77.72007 | 82.964668 | 98.645643
1451 | 77.737285 | 82.946403 | 98.647231
1452 | 77.766729 | 82.928365 | 98.648655
1453 | 77.761516 | 82.910554 | 98.649909
1454 | 77.781696 | 82.89297 | 98.650993
1455 | 77.794769 | 82.87561 | 98.651904
1456 | 77.828643 | 82.858477 | 98.652638
1457 | 77.829114 | 82.841567 | 98.653197
1458 | 77.786907 | 82.824882 | 98.653573
1459 | 77.773588 | 82.808421 | 98.653766
1460 | 77.776444 | 82.792182 | 98.653774
1461 | 77.764037 | 82.776167 | 98.653595
1462 | 77.738911 | 82.760373 | 98.653224
1463 | 77.722329 | 82.744801 | 98.652661
1464 | 77.661726 | 82.72945 | 98.651902
1465 | 77.678068 | 82.71432 | 98.650946
1466 | 77.70053 | 82.699409 | 98.64979
1467 | 77.733845 | 82.684718 | 98.648431
1468 | 77.767605 | 82.670246 | 98.646868
1469 | 77.803298 | 82.655991 | 98.645097
1470 | 77.847607 | 82.641955 | 98.643117
1471 | 77.848479 | 82.628135 | 98.640925
1472 | 77.808575 | 82.614531 | 98.638518
1473 | 77.803342 | 82.601143 | 98.635895
1474 | 77.774453 | 82.58797 | 98.633053
1475 | 77.77466 | 82.575012 | 98.62999
1476 | 77.749189 | 82.562268 | 98.626703
1477 | 77.750687 | 82.549738 | 98.623192
1478 | 77.735016 | 82.537421 | 98.619451
1479 | 77.694162 | 82.525317 | 98.615482
1480 | 77.670491 | 82.513424 | 98.611279
1481 | 77.643439 | 82.501743 | 98.606843
1482 | 77.66001 | 82.490273 | 98.60217
1483 | 77.690662 | 82.479013 | 98.597257
1484 | 77.740795 | 82.467962 | 98.592105
1485 | 77.762813 | 82.45712 | 98.586708
1486 | 77.753625 | 82.446486 | 98.581067
1487 | 77.720795 | 82.43606 | 98.575179
1488 | 77.676142 | 82.425841 | 98.569041
1489 | 77.62321 | 82.415828 | 98.562653
1490 | 77.553143 | 82.406021 | 98.55601
1491 | 77.558354 | 82.396419 | 98.549113
1492 | 77.59415 | 82.387021 | 98.541958
1493 | 77.606503 | 82.377828 | 98.534545
1494 | 77.645058 | 82.368838 | 98.52687
1495 | 77.647023 | 82.36005 | 98.518932
1496 | 77.627567 | 82.351464 | 98.510729
1497 | 77.600107 | 82.343079 | 98.50226
1498 | 77.60096 | 82.334895 | 98.493522
1499 | 77.609138 | 82.326911 | 98.484513
1500 | 77.652981 | 82.319127 | 98.475232
1501 |  | 82.311541 | 98.465677
1502 |  | 82.304153 | 98.455847
1503 |  | 82.296962 | 98.445738
1504 |  | 82.289968 | 98.435352
1505 |  | 82.28317 | 98.424683
1506 |  | 82.276568 | 98.413733
1507 |  | 82.27016 | 98.402498
1508 |  | 82.263946 | 98.390979
1509 |  | 82.257926 | 98.37917
1510 |  | 82.252098 | 98.367075
1511 |  | 82.246462 | 98.354688
1512 |  | 82.241018 | 98.34201
1513 |  | 82.235764 | 98.329037
1514 |  | 82.2307 | 98.315772
1515 |  | 82.225826 | 98.302209
1516 |  | 82.22114 | 98.288349
1517 |  | 82.216642 | 98.274189
1518 |  | 82.212331 | 98.259731
1519 |  | 82.208207 | 98.244969
1520 |  | 82.204269 | 98.229906
1521 |  | 82.200515 | 98.214538
1522 |  | 82.196947 | 98.198866
1523 |  | 82.193562 | 98.182886
1524 |  | 82.19036 | 98.1666
1525 |  | 82.187341 | 98.150004
1526 |  | 82.184503 | 98.133098
1527 |  | 82.181846 | 98.115881
1528 |  | 82.17937 | 98.098353
1529 |  | 82.177073 | 98.080511
1530 |  | 82.174955 | 98.062356
1531 |  | 82.172979 | 98.043895
1532 |  | 82.171181 | 98.025119
1533 |  | 82.169559 | 98.006027
1534 |  | 82.168114 | 97.986617
1535 |  | 82.166844 | 97.966889
1536 |  | 82.16575 | 97.946842
1537 |  | 82.164829 | 97.926477
1538 |  | 82.164081 | 97.905789
1539 |  | 82.163507 | 97.884781
1540 |  | 82.163104 | 97.863452
1541 |  | 82.162872 | 97.841798
1542 |  | 82.162811 | 97.819823
1543 |  | 82.16292 | 97.797523
1544 |  | 82.163198 | 97.774899
1545 |  | 82.163644 | 97.75195
1546 |  | 82.164258 | 97.728675
1547 |  | 82.165039 | 97.705076
1548 |  | 82.165987 | 97.68115
1549 |  | 82.1671 | 97.656896
1550 |  | 82.168377 | 97.632316
1551 |  | 82.169819 | 97.607409
1552 |  | 82.171424 | 97.582172
1553 |  | 82.173192 | 97.556609
1554 |  | 82.175122 | 97.530717
1555 |  | 82.177213 | 97.504496
1556 |  | 82.179465 | 97.477946
1557 |  | 82.181876 | 97.451069
1558 |  | 82.184447 | 97.42386
1559 |  | 82.187176 | 97.396324
1560 |  | 82.190062 | 97.368458
1561 |  | 82.193106 | 97.340261
1562 |  | 82.196306 | 97.311737
1563 |  | 82.199661 | 97.282883
1564 |  | 82.203171 | 97.253699
1565 |  | 82.206835 | 97.224186
1566 |  | 82.210652 | 97.194344
1567 |  | 82.214622 | 97.164172
1568 |  | 82.218744 | 97.133672
1569 |  | 82.223017 | 97.102843
1570 |  | 82.227441 | 97.071685
1571 |  | 82.232014 | 97.0402
1572 |  | 82.236736 | 97.008387
1573 |  | 82.241607 | 96.976246
1574 |  | 82.246625 | 96.943776
1575 |  | 82.25179 | 96.910981
1576 |  | 82.257102 | 96.87786
1577 |  | 82.262558 | 96.844411
1578 |  | 82.268159 | 96.810637
1579 |  | 82.273905 | 96.776539
1580 |  | 82.279793 | 96.742115
1581 |  | 82.285824 | 96.707367
1582 |  | 82.291997 | 96.672296
1583 |  | 82.298311 | 96.636901
1584 |  | 82.304765 | 96.601184
1585 |  | 82.311359 | 96.565146
1586 |  | 82.318092 | 96.528787
1587 |  | 82.324964 | 96.492108
1588 |  | 82.331972 | 96.455108
1589 |  | 82.339118 | 96.417789
1590 |  | 82.346399 | 96.380153
1591 |  | 82.353816 | 96.342201
1592 |  | 82.361367 | 96.303931
1593 |  | 82.369052 | 96.265346
1594 |  | 82.376871 | 96.226446
1595 |  | 82.384822 | 96.187233
1596 |  | 82.392905 | 96.147706
1597 |  | 82.401118 | 96.107869
1598 |  | 82.409462 | 96.06772
1599 |  | 82.417936 | 96.027262
1600 |  | 82.426539 | 95.986495
1601 |  | 82.434422 | 95.939796
1602 |  | 82.442433 | 95.892792
1603 |  | 82.45057 | 95.845484
1604 |  | 82.458833 | 95.79787
1605 |  | 82.467222 | 95.749956
1606 |  | 82.475735 | 95.701741
1607 |  | 82.484371 | 95.653225
1608 |  | 82.493131 | 95.604413
1609 |  | 82.502013 | 95.555301
1610 |  | 82.511016 | 95.505894
1611 |  | 82.52014 | 95.456192
1612 |  | 82.529385 | 95.406197
1613 |  | 82.538749 | 95.35591
1614 |  | 82.548232 | 95.305332
1615 |  | 82.557832 | 95.254465
1616 |  | 82.567551 | 95.203311
1617 |  | 82.577386 | 95.15187
1618 |  | 82.587336 | 95.100145
1619 |  | 82.597402 | 95.048136
1620 |  | 82.607583 | 94.995845
1621 |  | 82.617877 | 94.943274
1622 |  | 82.628284 | 94.890425
1623 |  | 82.638804 | 94.837298
1624 |  | 82.649435 | 94.783895
1625 |  | 82.660178 | 94.730218
1626 |  | 82.67103 | 94.67627
1627 |  | 82.681993 | 94.622051
1628 |  | 82.693064 | 94.567562
1629 |  | 82.704243 | 94.512807
1630 |  | 82.71553 | 94.457785
1631 |  | 82.726923 | 94.402499
1632 |  | 82.738422 | 94.346952
1633 |  | 82.750027 | 94.291144
1634 |  | 82.761737 | 94.235077
1635 |  | 82.77355 | 94.178754
1636 |  | 82.785467 | 94.122175
1637 |  | 82.797486 | 94.065342
1638 |  | 82.809608 | 94.008259
1639 |  | 82.82183 | 93.950926
1640 |  | 82.834153 | 93.893345
1641 |  | 82.846576 | 93.835518
1642 |  | 82.859097 | 93.777448
1643 |  | 82.871718 | 93.719136
1644 |  | 82.884436 | 93.660583
1645 |  | 82.897251 | 93.60179
1646 |  | 82.910162 | 93.542762
1647 |  | 82.923169 | 93.483501
1648 |  | 82.936272 | 93.424007
1649 |  | 82.949468 | 93.364282
1650 |  | 82.962758 | 93.304329
1651 |  | 82.976141 | 93.244149
1652 |  | 82.989617 | 93.183745
1653 |  | 83.003183 | 93.123118
1654 |  | 83.016841 | 93.06227
1655 |  | 83.030589 | 93.001205
1656 |  | 83.044427 | 92.939924
1657 |  | 83.058353 | 92.878428
1658 |  | 83.072368 | 92.816721
1659 |  | 83.08647 | 92.754803
1660 |  | 83.10066 | 92.692677
1661 |  | 83.114935 | 92.630345
1662 |  | 83.129296 | 92.567811
1663 |  | 83.143741 | 92.505073
1664 |  | 83.158271 | 92.442137
1665 |  | 83.172885 | 92.379002
1666 |  | 83.187581 | 92.315673
1667 |  | 83.20236 | 92.252151
1668 |  | 83.217221 | 92.188438
1669 |  | 83.232163 | 92.124536
1670 |  | 83.247185 | 92.060447
1671 |  | 83.262286 | 91.996174
1672 |  | 83.277467 | 91.931719
1673 |  | 83.292726 | 91.867084
1674 |  | 83.308062 | 91.802271
1675 |  | 83.323476 | 91.737282
1676 |  | 83.338965 | 91.67212
1677 |  | 83.35453 | 91.606786
1678 |  | 83.37017 | 91.541284
1679 |  | 83.385885 | 91.475614
1680 |  | 83.401673 | 91.40978
1681 |  | 83.417534 | 91.343783
1682 |  | 83.433468 | 91.277627
1683 |  | 83.449473 | 91.211312
1684 |  | 83.465549 | 91.144841
1685 |  | 83.481696 | 91.078217
1686 |  | 83.497913 | 91.011441
1687 |  | 83.514198 | 90.944518
1688 |  | 83.530552 | 90.877447
1689 |  | 83.546974 | 90.81023
1690 |  | 83.563464 | 90.742872
1691 |  | 83.580019 | 90.675374
1692 |  | 83.596641 | 90.607738
1693 |  | 83.613328 | 90.539966
1694 |  | 83.63008 | 90.472062
1695 |  | 83.646896 | 90.404025
1696 |  | 83.663775 | 90.335861
1697 |  | 83.680717 | 90.267568
1698 |  | 83.697721 | 90.199152
1699 |  | 83.714787 | 90.130614
1700 |  | 83.731914 | 90.061955
1701 |  | 83.749101 | 89.993179
1702 |  | 83.766347 | 89.924288
1703 |  | 83.783653 | 89.855282
1704 |  | 83.801017 | 89.786167
1705 |  | 83.818439 | 89.716942
1706 |  | 83.835918 | 89.647611
1707 |  | 83.853453 | 89.578175
1708 |  | 83.871045 | 89.508637
1709 |  | 83.888691 | 89.439
1710 |  | 83.906393 | 89.369265
1711 |  | 83.924149 | 89.299434
1712 |  | 83.941958 | 89.22951
1713 |  | 83.95982 | 89.159495
1714 |  | 83.977734 | 89.089392
1715 |  | 83.9957 | 89.0192
1716 |  | 84.013717 | 88.948926
1717 |  | 84.031785 | 88.878568
1718 |  | 84.049902 | 88.808131
1719 |  | 84.068069 | 88.737615
1720 |  | 84.086284 | 88.667023
1721 |  | 84.104548 | 88.596358
1722 |  | 84.122859 | 88.525622
1723 |  | 84.141217 | 88.454817
1724 |  | 84.159621 | 88.383944
1725 |  | 84.178071 | 88.313007
1726 |  | 84.196567 | 88.242005
1727 |  | 84.215107 | 88.170944
1728 |  | 84.233691 | 88.099825
1729 |  | 84.252318 | 88.028648
1730 |  | 84.270988 | 87.957418
1731 |  | 84.2897 | 87.886135
1732 |  | 84.308454 | 87.814802
1733 |  | 84.327249 | 87.743421
1734 |  | 84.346084 | 87.671994
1735 |  | 84.36496 | 87.600523
1736 |  | 84.383874 | 87.52901
1737 |  | 84.402827 | 87.457457
1738 |  | 84.421819 | 87.385868
1739 |  | 84.440847 | 87.314242
1740 |  | 84.459913 | 87.242582
1741 |  | 84.479016 | 87.170892
1742 |  | 84.498154 | 87.099171
1743 |  | 84.517327 | 87.027423
1744 |  | 84.536535 | 86.955649
1745 |  | 84.555778 | 86.883852
1746 |  | 84.575054 | 86.812034
1747 |  | 84.594363 | 86.740195
1748 |  | 84.613704 | 86.66834
1749 |  | 84.633077 | 86.596468
1750 |  | 84.652482 | 86.524584
1751 |  | 84.671918 | 86.452687
1752 |  | 84.691384 | 86.380781
1753 |  | 84.710879 | 86.308867
1754 |  | 84.730404 | 86.236946
1755 |  | 84.749957 | 86.165023
1756 |  | 84.769539 | 86.093097
1757 |  | 84.789148 | 86.02117
1758 |  | 84.808784 | 85.949245
1759 |  | 84.828446 | 85.877324
1760 |  | 84.848134 | 85.805408
1761 |  | 84.867848 | 85.733499
1762 |  | 84.887586 | 85.6616
1763 |  | 84.907349 | 85.589712
1764 |  | 84.927136 | 85.517836
1765 |  | 84.946945 | 85.445974
1766 |  | 84.966778 | 85.374129
1767 |  | 84.986632 | 85.302303
1768 |  | 85.006509 | 85.230497
1769 |  | 85.026406 | 85.158711
1770 |  | 85.046324 | 85.086949
1771 |  | 85.066262 | 85.015213
1772 |  | 85.086219 | 84.943503
1773 |  | 85.106196 | 84.871823
1774 |  | 85.126191 | 84.800173
1775 |  | 85.146204 | 84.728554
1776 |  | 85.166235 | 84.65697
1777 |  | 85.186282 | 84.585421
1778 |  | 85.206346 | 84.513909
1779 |  | 85.226426 | 84.442437
1780 |  | 85.246521 | 84.371004
1781 |  | 85.266632 | 84.299613
1782 |  | 85.286756 | 84.228266
1783 |  | 85.306895 | 84.156964
1784 |  | 85.327047 | 84.085711
1785 |  | 85.347212 | 84.014505
1786 |  | 85.36739 | 83.943349
1787 |  | 85.38758 | 83.872245
1788 |  | 85.407782 | 83.801195
1789 |  | 85.427995 | 83.730199
1790 |  | 85.448218 | 83.65926
1791 |  | 85.468452 | 83.588378
1792 |  | 85.488695 | 83.517556
1793 |  | 85.508946 | 83.446795
1794 |  | 85.529207 | 83.376097
1795 |  | 85.549475 | 83.305461
1796 |  | 85.569751 | 83.234891
1797 |  | 85.590033 | 83.16439
1798 |  | 85.610323 | 83.093956
1799 |  | 85.630618 | 83.023591
1800 |  | 85.650919 | 82.953297
1801 |  | 85.670872 | 82.880858
1802 |  | 85.690829 | 82.808491
1803 |  | 85.71079 | 82.736201
1804 |  | 85.730754 | 82.663987
1805 |  | 85.750722 | 82.591853
1806 |  | 85.770692 | 82.519797
1807 |  | 85.790664 | 82.447824
1808 |  | 85.810638 | 82.375933
1809 |  | 85.830613 | 82.304125
1810 |  | 85.850589 | 82.232401
1811 |  | 85.870565 | 82.160765
1812 |  | 85.890541 | 82.089216
1813 |  | 85.910517 | 82.017756
1814 |  | 85.930491 | 81.946387
1815 |  | 85.950464 | 81.875108
1816 |  | 85.970435 | 81.803923
1817 |  | 85.990403 | 81.732831
1818 |  | 86.010369 | 81.661834
1819 |  | 86.030331 | 81.590934
1820 |  | 86.05029 | 81.520132
1821 |  | 86.070244 | 81.449428
1822 |  | 86.090194 | 81.378824
1823 |  | 86.110139 | 81.308322
1824 |  | 86.130078 | 81.23792
1825 |  | 86.150012 | 81.167623
1826 |  | 86.169938 | 81.097431
1827 |  | 86.189859 | 81.027343
1828 |  | 86.209772 | 80.957364
1829 |  | 86.229677 | 80.887492
1830 |  | 86.249574 | 80.817727
1831 |  | 86.269463 | 80.748074
1832 |  | 86.289343 | 80.678532
1833 |  | 86.309214 | 80.609101
1834 |  | 86.329074 | 80.539784
1835 |  | 86.348925 | 80.470582
1836 |  | 86.368765 | 80.401494
1837 |  | 86.388594 | 80.332523
1838 |  | 86.408412 | 80.26367
1839 |  | 86.428218 | 80.194933
1840 |  | 86.448012 | 80.126316
1841 |  | 86.467793 | 80.057821
1842 |  | 86.487561 | 79.989444
1843 |  | 86.507316 | 79.921192
1844 |  | 86.527056 | 79.853062
1845 |  | 86.546783 | 79.785055
1846 |  | 86.566495 | 79.717175
1847 |  | 86.586192 | 79.649419
1848 |  | 86.605874 | 79.58179
1849 |  | 86.625539 | 79.51429
1850 |  | 86.645189 | 79.446917
1851 |  | 86.664822 | 79.379673
1852 |  | 86.684438 | 79.312561
1853 |  | 86.70404 | 79.245578
1854 |  | 86.723623 | 79.178728
1855 |  | 86.743188 | 79.112011
1856 |  | 86.762735 | 79.045426
1857 |  | 86.782263 | 78.978977
1858 |  | 86.801772 | 78.912662
1859 |  | 86.821261 | 78.846484
1860 |  | 86.84073 | 78.780442
1861 |  | 86.860179 | 78.714536
1862 |  | 86.879607 | 78.648771
1863 |  | 86.899014 | 78.583143
1864 |  | 86.9184 | 78.517656
1865 |  | 86.937763 | 78.452308
1866 |  | 86.957105 | 78.387101
1867 |  | 86.976424 | 78.322038
1868 |  | 86.99572 | 78.257115
1869 |  | 87.014993 | 78.192337
1870 |  | 87.034242 | 78.127702
1871 |  | 87.053467 | 78.063212
1872 |  | 87.072668 | 77.998867
1873 |  | 87.091845 | 77.934668
1874 |  | 87.110996 | 77.870616
1875 |  | 87.130122 | 77.80671
1876 |  | 87.149222 | 77.742954
1877 |  | 87.168297 | 77.679344
1878 |  | 87.187345 | 77.615885
1879 |  | 87.206366 | 77.552574
1880 |  | 87.22536 | 77.489413
1881 |  | 87.244327 | 77.426404
1882 |  | 87.263266 | 77.363546
1883 |  | 87.282177 | 77.30084
1884 |  | 87.301059 | 77.238286
1885 |  | 87.319913 | 77.175887
1886 |  | 87.338738 | 77.11364
1887 |  | 87.357534 | 77.051547
1888 |  | 87.376299 | 76.989608
1889 |  | 87.395035 | 76.927826
1890 |  | 87.413741 | 76.866198
1891 |  | 87.432416 | 76.804728
1892 |  | 87.45106 | 76.743412
1893 |  | 87.469672 | 76.682255
1894 |  | 87.488253 | 76.621255
1895 |  | 87.506803 | 76.560413
1896 |  | 87.52532 | 76.499731
1897 |  | 87.543804 | 76.439206
1898 |  | 87.562256 | 76.378842
1899 |  | 87.580675 | 76.318637
1900 |  | 87.59906 | 76.258592
1901 |  | 87.617411 | 76.198708
1902 |  | 87.635729 | 76.138986
1903 |  | 87.654012 | 76.079423
1904 |  | 87.672261 | 76.020025
1905 |  | 87.690475 | 75.960787
1906 |  | 87.708653 | 75.901713
1907 |  | 87.726796 | 75.842802
1908 |  | 87.744904 | 75.784054
1909 |  | 87.762975 | 75.725471
1910 |  | 87.78101 | 75.66705
1911 |  | 87.799008 | 75.608795
1912 |  | 87.81697 | 75.550704
1913 |  | 87.834894 | 75.492778
1914 |  | 87.852781 | 75.435018
1915 |  | 87.87063 | 75.377424
1916 |  | 87.888441 | 75.319996
1917 |  | 87.906214 | 75.262734
1918 |  | 87.923949 | 75.205639
1919 |  | 87.941644 | 75.148712
1920 |  | 87.959301 | 75.09195
1921 |  | 87.976918 | 75.035358
1922 |  | 87.994496 | 74.978932
1923 |  | 88.012034 | 74.922675
1924 |  | 88.029534 | 74.866586
1925 |  | 88.046994 | 74.810665
1926 |  | 88.064414 | 74.754914
1927 |  | 88.081792 | 74.699331
1928 |  | 88.09913 | 74.643919
1929 |  | 88.116426 | 74.588674
1930 |  | 88.13368 | 74.533601
1931 |  | 88.150893 | 74.478698
1932 |  | 88.168064 | 74.423964
1933 |  | 88.185192 | 74.369401
1934 |  | 88.202277 | 74.315008
1935 |  | 88.21932 | 74.260787
1936 |  | 88.236319 | 74.206735
1937 |  | 88.253276 | 74.152856
1938 |  | 88.270188 | 74.099148
1939 |  | 88.287057 | 74.045611
1940 |  | 88.303882 | 73.992245
1941 |  | 88.320663 | 73.939051
1942 |  | 88.337399 | 73.88603
1943 |  | 88.35409 | 73.833181
1944 |  | 88.370737 | 73.780503
1945 |  | 88.387338 | 73.727999
1946 |  | 88.403894 | 73.675666
1947 |  | 88.420405 | 73.623506
1948 |  | 88.436869 | 73.57152
1949 |  | 88.453288 | 73.519705
1950 |  | 88.46966 | 73.468064
1951 |  | 88.485986 | 73.416597
1952 |  | 88.502265 | 73.365302
1953 |  | 88.518498 | 73.31418
1954 |  | 88.534683 | 73.263231
1955 |  | 88.550821 | 73.212457
1956 |  | 88.566911 | 73.161855
1957 |  | 88.582954 | 73.111428
1958 |  | 88.598949 | 73.061174
1959 |  | 88.614896 | 73.011094
1960 |  | 88.630794 | 72.961186
1961 |  | 88.646644 | 72.911453
1962 |  | 88.662445 | 72.861896
1963 |  | 88.678198 | 72.812509
1964 |  | 88.693901 | 72.763299
1965 |  | 88.709555 | 72.714261
1966 |  | 88.72516 | 72.665399
1967 |  | 88.740715 | 72.61671
1968 |  | 88.75622 | 72.568195
1969 |  | 88.771675 | 72.519855
1970 |  | 88.78708 | 72.471688
1971 |  | 88.802473 | 72.423653
1972 |  | 88.817816 | 72.375789
1973 |  | 88.833108 | 72.328101
1974 |  | 88.84835 | 72.280585
1975 |  | 88.863542 | 72.233243
1976 |  | 88.878683 | 72.186074
1977 |  | 88.893772 | 72.139079
1978 |  | 88.908811 | 72.092258
1979 |  | 88.923798 | 72.04561
1980 |  | 88.938734 | 71.999135
1981 |  | 88.953618 | 71.952834
1982 |  | 88.968451 | 71.906706
1983 |  | 88.983231 | 71.860751
1984 |  | 88.997959 | 71.81497
1985 |  | 89.012635 | 71.769363
1986 |  | 89.027259 | 71.723928
1987 |  | 89.04183 | 71.678668
1988 |  | 89.056348 | 71.633579
1989 |  | 89.070814 | 71.588664
1990 |  | 89.085226 | 71.543922
1991 |  | 89.099585 | 71.499354
1992 |  | 89.113891 | 71.454957
1993 |  | 89.128143 | 71.410734
1994 |  | 89.142342 | 71.366684
1995 |  | 89.156487 | 71.322807
1996 |  | 89.170578 | 71.279102
1997 |  | 89.184615 | 71.235568
1998 |  | 89.198598 | 71.192209
1999 |  | 89.212526 | 71.149021
2000 |  | 89.2264 | 71.106007
このデータは参考値です。
実際の製品の特性を保証するものではありません。
This data is a reference value.
Please note that there is no guarantee the characteristics of the actual product.